## Sheet1
图片编号 | 电解液体系(ch) | 照片标尺（μm） | C元素含量 | O元素含量 | N元素含量 | F元素含量 | P元素含量 | S元素含量 | O/C ratio | F/C ratio | F/O ratio | P/C ratio | N/C ratio | S/C ratio | N/F ratio | P/O ratio | N/O ratio | S/O ratio | P/F ratio | N/F ratio | S/F ratio | N/S ratio | F+N+S/O | F+P/O | F+N+S/F+P | 枝晶状 | 球状 | 枝晶普遍宽度 | 锂球普遍直径 | 锂球最大直径 | 沉积普遍厚度 | 沉积最大厚度 | SEI厚度 | 图片编号2 | 单晶锂纵向生长尺寸 | 单晶锂纵向生长最大尺寸 | 纵向生长最大长度与普遍长度之差 | 单晶锂横向生长普遍尺寸 | 单晶锂横向生长最大尺寸 | 横向生长最大尺寸与普遍尺寸之差 | 沉积普遍厚度 | 沉积最大厚度 | 平均沉积致密度 | λ value
| electrolyte system | image scale size (μm) | cC | cO | cN | cF | cP | cS | OCr | FCr | FOr | PCr | NCr | SCr | NFr | POr | NOr | SOr | PFr | SFr | SPr | NSr | FNS/Or | FP/Or | FNS/FPr | dendrtic | sphere | GWD | GDS |  |  |  |  | image index | Li longitudinal growth size | Li longitudinal growth maximum size | The difference between the maximum longitudinal growth size and average size | Li horizontal growth size | Li horizontal growth maximum size | The difference between the maximum horizontal growth size and average size | General thickness of deposition | Maximum deposition thickness | Average deposition density | λ value
20220707 1311 | ester | 2 | 3.15 | 93.5 | 0 | 2.77 | 0.51 | 0 | 29.68254 | 0.8793651 | 0.02962567 | 0.1619048 | 0 | 0 | 0 | 0.005454545 | 0 | 0 | 0.1841155 | 0 | 0 | #DIV/0! | 0.02962567 | 0.03508021 | 0.8445122 | 1 | 0 | 0.3 |  |  | 7 | 15 | 15 | 20220707 1311 | 8 | 14 | 6 | 0.3 | 0.35 | 0.05 | 7 | 15 | 3 | 26.66667
20220707 1512 | ester | 5 | 7 | 89.9 | 0 | 2.36 | 0.72 | 0 | 12.84286 | 0.3371429 | 0.02625139 | 0.1028571 | 0 | 0 | 0 | 0.008008899 | 0 | 0 | 0.3050847 | 0 | 0 | #DIV/0! | 0.02625139 | 0.03426029 | 0.7662338 | 1 | 0 | 0.25 |  |  | 8 | 11 | 20 | 20220707 1512 | 9 | 16 | 7 | 0.25 | 0.7 | 0.45 | 8 | 11 | 4 | 36
20221228 1930 | ester | 5 | 13.5 | 69.2 | 0 | 16.5 | 0.79 | 0 | 5.125926 | 1.222222 | 0.2384393 | 0.05851852 | 0 | 0 | 0 | 0.01141618 | 0 | 0 | 0.04787879 | 0 | 0 | #DIV/0! | 0.2384393 | 0.2498555 | 0.9543088 | 1 | 0 | 2 |  |  | 6 | 10 | 25 | 20221228 1930 | 7 | 15 | 8 | 2 | 5 | 3 | 6 | 10 | 4 | 3.5
20200522 1744 | ester | 2 | 7.23 | 88.1 | 0 | 4.25 | 0.46 | 0 | 12.18534 | 0.5878285 | 0.04824064 | 0.06362379 | 0 | 0 | 0 | 0.005221339 | 0 | 0 | 0.1082353 | 0 | 0 | #DIV/0! | 0.04824064 | 0.05346198 | 0.9023355 | 1 | 0 | 0.2 |  |  | 4 | 5 | 15 | 20200522 1744 | 5 | 7 | 2 | 0.2 | 0.3 | 0.1 | 4 | 5 | 2 | 25
20221128 2017 | ester | 2 | 8.86 | 77 | 0 | 5.42 | 8.73 | 0 | 8.690745 | 0.6117381 | 0.07038961 | 0.9853273 | 0 | 0 | 0 | 0.1133766 | 0 | 0 | 1.610701 | 0 | 0 | #DIV/0! | 0.07038961 | 0.1837662 | 0.3830389 | 1 | 0 | 4 |  |  | 5 | 9 | 50 | 20221128 2017 | 6 | 9 | 3 | 4 | 5 | 1 | 5 | 9 | 4.66667 | 1.5
20220707 1505 | ester | 0.1 | 6.24 | 86 | 0 | 7.09 | 0.67 | 0 | 13.78205 | 1.136218 | 0.08244186 | 0.1073718 | 0 | 0 | 0 | 0.007790698 | 0 | 0 | 0.09449929 | 0 | 0 | #DIV/0! | 0.08244186 | 0.09023256 | 0.9136598 | 1 | 0 | 0.3 |  |  |  |  | 35 | 20220707 1505 | 0 | 0 | 0 | 0 | 0 | 0 | 0 | 0 | 3 | 0
20220707 1507 | ester | 2 | 2.89 | 93.7 | 0 | 2.83 | 0.61 | 0 | 32.42215 | 0.9792388 | 0.03020277 | 0.2110727 | 0 | 0 | 0 | 0.006510139 | 0 | 0 | 0.2155477 | 0 | 0 | #DIV/0! | 0.03020277 | 0.03671291 | 0.8226744 | 1 | 0 | 0.22 |  |  |  |  | 35 | 20220707 1507 | 9.5 | 11.5 | 2 | 0.22 | 0.4 | 0.18 | 4 | 6 | 1.33333 | 43.18182
20220707 1509 | ester | 2 | 1.77 | 96.9 | 0 | 0.58 | 0.67 | 0 | 54.74576 | 0.3276836 | 0.005985552 | 0.3785311 | 0 | 0 | 0 | 0.006914345 | 0 | 0 | 1.155172 | 0 | 0 | #DIV/0! | 0.005985552 | 0.0128999 | 0.464 | 1 | 0 | 0.25 |  |  |  |  | 30 | 20220707 1509 | 8.8 | 14 | 5.2 | 0.25 | 0.55 | 0.3 | 6 | 8 | 3 | 35.2
20220707 1515 | ester | 5 | 3.23 | 93.8 | 0 | 2.43 | 0.56 | 0 | 29.04025 | 0.752322 | 0.02590618 | 0.1733746 | 0 | 0 | 0 | 0.005970149 | 0 | 0 | 0.2304527 | 0 | 0 | #DIV/0! | 0.02590618 | 0.03187633 | 0.812709 | 1 | 0 | 0.25 |  |  |  |  | 25 | 20220707 1515 | 12.4 | 17.5 | 5.1 | 0.25 | 0.8 | 0.55 | 6 | 13.5 | 2 | 49.6
20220707 1555 | ester | 2 | 1.96 | 96 | 0 | 1.2 | 0.89 | 0 | 48.97959 | 0.6122449 | 0.0125 | 0.4540816 | 0 | 0 | 0 | 0.009270833 | 0 | 0 | 0.7416667 | 0 | 0 | #DIV/0! | 0.0125 | 0.02177083 | 0.5741627 | 1 | 0 | 0.28 |  |  |  |  | 30 | 20220707 1555 | 8.5 | 15.5 | 7 | 0.28 | 0.7 | 0.42 | 5 | 11.5 | 2.33333 | 30.35714
20220707 1557 | ester | 5 | 2.21 | 96.1 | 0 | 1.14 | 0.58 | 0 | 43.48416 | 0.5158371 | 0.01186264 | 0.2624434 | 0 | 0 | 0 | 0.00603538 | 0 | 0 | 0.5087719 | 0 | 0 | #DIV/0! | 0.01186264 | 0.01789802 | 0.6627907 | 1 | 0 | 0.26 |  |  |  |  | 30 | 20220707 1557 | 8 | 21 | 13 | 0.26 | 0.6 | 0.34 | 8 | 16 | 2 | 30.76923
20220723 1244 | ester | 5 | 6.5 | 85.5 | 0 | 7.39 | 0 | 0 | 13.15385 | 1.136923 | 0.08643275 | 0 | 0 | 0 | 0 | 0 | 0 | 0 | 0 | 0 | 0 | #DIV/0! | 0.08643275 | 0.08643275 | 1 | 1 | 0 | 0.4 |  |  |  |  | 40 | 20220723 1244 | 11 | 14 | 3 | 0.4 | 0.65 | 0.25 | 5 | 12 | 4.33333 | 27.5
20220723 1255 | ester | 5 | 3.78 | 81.1 | 0 | 7.11 | 7.71 | 0 | 21.45503 | 1.880952 | 0.08766954 | 2.039683 | 0 | 0 | 0 | 0.09506782 | 0 | 0 | 1.084388 | 0 | 0 | #DIV/0! | 0.08766954 | 0.1827374 | 0.4797571 | 1 | 0 | 0.7 |  |  |  |  | 40 | 20220723 1255 | 0 | 0 | 0 | 0 | 0 | 0 | 0 | 0 | 4.66667 | 0
20220817 1506 | ester | 2 | 1.87 | 95.3 | 0 | 2.51 | 0 | 0 | 50.96257 | 1.342246 | 0.02633788 | 0 | 0 | 0 | 0 | 0 | 0 | 0 | 0 | 0 | 0 | #DIV/0! | 0.02633788 | 0.02633788 | 1 | 1 | 0 | 0.45 |  |  |  |  | 15 | 20220817 1506 | 7.7 | 10.5 | 2.8 | 0.45 | 0.9 | 0.45 | 5.5 | 10 | 3 | 17.11111
20220817 1519 | ester | 2 | 5.66 | 89.6 | 0 | 4.12 | 0 | 0 | 15.83039 | 0.7279152 | 0.04598214 | 0 | 0 | 0 | 0 | 0 | 0 | 0 | 0 | 0 | 0 | #DIV/0! | 0.04598214 | 0.04598214 | 1 | 1 | 0 | 0.65 |  |  |  |  | 45 | 20220817 1519 | 7.2 | 12 | 4.8 | 0.65 | 0.9 | 0.25 | 5 | 8.5 | 2.33333 | 11.07692
20220817 1526 | ester | 2 | 2.7 | 95.7 | 0 | 14.1 | 0 | 0 | 35.44444 | 5.222222 | 0.1473354 | 0 | 0 | 0 | 0 | 0 | 0 | 0 | 0 | 0 | 0 | #DIV/0! | 0.1473354 | 0.1473354 | 1 | 1 | 0 | 0.4 |  |  |  |  | 35 | 20220817 1526 | 5 | 7 | 2 | 0.4 | 0.9 | 0.5 | 4 | 5.5 | 2.66667 | 12.5
20220817 1541 | ester | 2 | 2.72 | 94.9 | 0 | 2.33 | 0 | 0 | 34.88971 | 0.8566176 | 0.02455216 | 0 | 0 | 0 | 0 | 0 | 0 | 0 | 0 | 0 | 0 | #DIV/0! | 0.02455216 | 0.02455216 | 1 | 1 | 0 | 0.38 |  |  |  |  | 35 | 20220817 1541 | 6 | 8.5 | 2.5 | 0.38 | 0.9 | 0.52 | 3 | 4 | 3 | 15.78947
20220817 1543 | ester | 2 | 2.21 | 96.1 | 0 | 1.58 | 0 | 0 | 43.48416 | 0.7149321 | 0.01644121 | 0 | 0 | 0 | 0 | 0 | 0 | 0 | 0 | 0 | 0 | #DIV/0! | 0.01644121 | 0.01644121 | 1 | 1 | 0 | 0.5 |  |  |  |  | 30 | 20220817 1543 | 6 | 11 | 5 | 0.5 | 0.7 | 0.2 | 6 | 9 | 3.33333 | 12
20220817 1544 | ester | 2 | 2.12 | 96.3 | 0 | 1.57 | 0 | 0 | 45.42453 | 0.740566 | 0.01630322 | 0 | 0 | 0 | 0 | 0 | 0 | 0 | 0 | 0 | 0 | #DIV/0! | 0.01630322 | 0.01630322 | 1 | 1 | 0 | 0.35 |  |  |  |  | 30 | 20220817 1544 | 0 | 0 | 0 | 0 | 0 | 0 | 0 | 0 | 3 | 0
20220817 1603 | ester | 2 | 2.35 | 95.4 | 0 | 2.15 | 0 | 0 | 40.59574 | 0.9148936 | 0.02253669 | 0 | 0 | 0 | 0 | 0 | 0 | 0 | 0 | 0 | 0 | #DIV/0! | 0.02253669 | 0.02253669 | 1 | 1 | 0 | 0.5 |  |  |  |  | 35 | 20220817 1603 | 7.5 | 9.5 | 2 | 0.5 | 0.7 | 0.2 | 5 | 9 | 3.33333 | 15
20220818 2100 | ester | 2 | 3.4 | 92 | 0 | 2.08 | 2.45 | 0 | 27.05882 | 0.6117647 | 0.0226087 | 0.7205882 | 0 | 0 | 0 | 0.02663043 | 0 | 0 | 1.177885 | 0 | 0 | #DIV/0! | 0.0226087 | 0.04923913 | 0.4591611 | 1 | 0 | 0.7 |  |  |  |  | 25 | 20220818 2100 | 0 | 0 | 0 | 0 | 0 | 0 | 0 | 0 | 2 | 0
20221128 1849 | ester | 2 | 7.56 | 86.9 | 0 | 3.78 | 1.72 | 0 | 11.49471 | 0.5 | 0.04349827 | 0.2275132 | 0 | 0 | 0 | 0.01979287 | 0 | 0 | 0.4550265 | 0 | 0 | #DIV/0! | 0.04349827 | 0.06329114 | 0.6872727 | 1 | 0 | 0.6 |  |  |  |  | 35 | 20221128 1849 | 3 | 6 | 3 | 0.6 | 0.5 | -0.1 | 3.5 | 6 | 1 | 5
20221128 1851 | ester | 5 | 5.97 | 90.8 | 0 | 1.71 | 1.56 | 0 | 15.20938 | 0.2864322 | 0.0188326 | 0.2613065 | 0 | 0 | 0 | 0.01718062 | 0 | 0 | 0.9122807 | 0 | 0 | #DIV/0! | 0.0188326 | 0.03601322 | 0.5229358 | 1 | 0 | 0.55 |  |  |  |  | 35 | 20221128 1851 | 4.5 | 8 | 3.5 | 0.55 | 1.1 | 0.55 | 4.5 | 10 | 1 | 8.181818
20221128 1853 | ester | 5 | 7.02 | 89.6 | 0 | 1.86 | 1.53 | 0 | 12.76353 | 0.2649573 | 0.02075893 | 0.2179487 | 0 | 0 | 0 | 0.01707589 | 0 | 0 | 0.8225806 | 0 | 0 | #DIV/0! | 0.02075893 | 0.03783482 | 0.5486726 | 1 | 0 | 0.2 |  |  |  |  | 25 | 20221128 1853 | 7 | 12.5 | 5.5 | 0.2 | 0.625 | 0.425 | 6 | 10 | 1 | 35
20221128 1855 | ester | 5 | 7.13 | 90.8 | 0 | 1.18 | 0.89 | 0 | 12.73492 | 0.1654979 | 0.01299559 | 0.1248247 | 0 | 0 | 0 | 0.009801762 | 0 | 0 | 0.7542373 | 0 | 0 | #DIV/0! | 0.01299559 | 0.02279736 | 0.5700483 | 1 | 0 | 0.35 |  |  |  |  | 30 | 20221128 1855 | 8.5 | 17.5 | 9 | 0.35 | 1.25 | 0.9 | 5 | 9.5 | 1.33333 | 24.28571
20221128 1857 | ester | 5 | 6.5 | 92.3 | 0 | 0.39 | 0.8 | 0 | 14.2 | 0.06 | 0.004225352 | 0.1230769 | 0 | 0 | 0 | 0.008667389 | 0 | 0 | 2.051282 | 0 | 0 | #DIV/0! | 0.004225352 | 0.01289274 | 0.3277311 | 1 | 0 | 0.35 |  |  |  |  | 35 | 20221128 1857 | 6 | 11 | 5 | 0.35 | 0.7 | 0.35 | 4.5 | 9 | 1.33333 | 17.14286
20221128 1900 | ester | 5 | 9.56 | 88.4 | 0 | 1.23 | 0.76 | 0 | 9.246862 | 0.1286611 | 0.01391403 | 0.07949791 | 0 | 0 | 0 | 0.008597285 | 0 | 0 | 0.6178862 | 0 | 0 | #DIV/0! | 0.01391403 | 0.02251131 | 0.6180905 | 1 | 0 | 0.5 |  |  |  |  | 35 | 20221128 1900 | 7.5 | 12 | 4.5 | 0.5 | 1.5 | 1 | 5 | 10 | 1 | 15
20221128 1928 | ester | 2 | 17.4 | 53.1 | 0 | 22.9 | 6.53 | 0 | 3.051724 | 1.316092 | 0.4312618 | 0.3752874 | 0 | 0 | 0 | 0.1229755 | 0 | 0 | 0.2851528 | 0 | 0 | #DIV/0! | 0.4312618 | 0.5542373 | 0.7781176 | 1 | 0 | 1.2 |  |  |  |  | 60 | 20221128 1928 | 4.5 | 9 | 4.5 | 1.2 | 2 | 0.8 | 4.5 | 8 | 1.66667 | 3.75
20221128 1930 | ester | 5 | 14.1 | 67.9 | 0 | 17.3 | 0.67 | 0 | 4.815603 | 1.22695 | 0.2547865 | 0.04751773 | 0 | 0 | 0 | 0.009867452 | 0 | 0 | 0.03872832 | 0 | 0 | #DIV/0! | 0.2547865 | 0.2646539 | 0.9627156 | 1 | 0 | 2 |  |  |  |  | 55 | 20221128 1930 | 9 | 15 | 6 | 2 | 2.1 | 0.1 | 9 | 14 | 3.33333 | 4.5
20221128 1934 | ester | 5 | 14.3 | 60.8 | 0 | 19.5 | 0.76 | 0 | 4.251748 | 1.363636 | 0.3207237 | 0.05314685 | 0 | 0 | 0 | 0.0125 | 0 | 0 | 0.03897436 | 0 | 0 | #DIV/0! | 0.3207237 | 0.3332237 | 0.9624877 | 1 | 0 | 1.5 |  |  |  |  | 50 | 20221128 1934 | 5 | 6 | 1 | 1.5 | 2.2 | 0.7 | 5 | 5.5 | 2.33333 | 3.333333
20221128 1936 | ester | 5 | 11 | 73.2 | 0 | 14.4 | 1.36 | 0 | 6.654545 | 1.309091 | 0.1967213 | 0.1236364 | 0 | 0 | 0 | 0.01857923 | 0 | 0 | 0.09444444 | 0 | 0 | #DIV/0! | 0.1967213 | 0.2153005 | 0.9137056 | 1 | 0 | 1.6 |  |  |  |  | 45 | 20221128 1936 | 7 | 9 | 2 | 1.6 | 2 | 0.4 | 8 | 11 | 4 | 4.375
20221128 1938 | ester | 2 | 14.9 | 60.2 | 0 | 24.2 | 0.63 | 0 | 4.040268 | 1.624161 | 0.4019934 | 0.04228188 | 0 | 0 | 0 | 0.01046512 | 0 | 0 | 0.02603306 | 0 | 0 | #DIV/0! | 0.4019934 | 0.4124585 | 0.9746275 | 1 | 0 | 0.5 |  |  |  |  | 55 | 20221128 1938 | 5 | 11 | 6 | 0.5 | 1 | 0.5 | 3 | 4 | 2.66667 | 10
20221128 1940 | ester | 5 | 9.94 | 75.2 | 0 | 12.9 | 1.92 | 0 | 7.565392 | 1.297787 | 0.1715426 | 0.193159 | 0 | 0 | 0 | 0.02553191 | 0 | 0 | 0.1488372 | 0 | 0 | #DIV/0! | 0.1715426 | 0.1970745 | 0.8704453 | 1 | 0 | 1.8 |  |  |  |  | 50 | 20221128 1940 | 8 | 9.5 | 1.5 | 1.8 | 2.3 | 0.5 | 9 | 10 | 4 | 4.444444
20221128 2007 | ester | 5 | 8.19 | 84.3 | 0 | 4.23 | 3.28 | 0 | 10.29304 | 0.5164835 | 0.05017794 | 0.4004884 | 0 | 0 | 0 | 0.03890866 | 0 | 0 | 0.7754137 | 0 | 0 | #DIV/0! | 0.05017794 | 0.0890866 | 0.563249 | 1 | 0 | 1.2 |  |  |  |  | 50 | 20221128 2007 | 8 | 12 | 4 | 1.2 | 1.6 | 0.4 | 5.5 | 8 | 1 | 6.666667
20221128 2012 | ester | 5 | 8.47 | 81.3 | 0 | 5.56 | 4.64 | 0 | 9.598583 | 0.6564345 | 0.06838868 | 0.5478158 | 0 | 0 | 0 | 0.05707257 | 0 | 0 | 0.8345324 | 0 | 0 | #DIV/0! | 0.06838868 | 0.1254613 | 0.545098 | 1 | 0 | 2.5 |  |  |  |  | 45 | 20221128 2012 | 6 | 7.5 | 1.5 | 2.5 | 3.5 | 1 | 6.5 | 8.5 | 3 | 2.4
20221128 2022 | ester | 2 | 9.76 | 82.6 | 0 | 4.21 | 3.43 | 0 | 8.463115 | 0.4313525 | 0.05096852 | 0.3514344 | 0 | 0 | 0 | 0.04152542 | 0 | 0 | 0.8147268 | 0 | 0 | #DIV/0! | 0.05096852 | 0.09249395 | 0.5510471 | 1 | 0 | 0.9 |  |  |  |  | 40 | 20221128 2022 | 0 | 0 | 0 | 0 | 0 | 0 | 0 | 0 | 3.33333 | 0
20221128 2024 | ester | 5 | 14.1 | 72.1 | 0 | 6.46 | 2.86 | 0 | 5.113475 | 0.458156 | 0.08959778 | 0.2028369 | 0 | 0 | 0 | 0.03966713 | 0 | 0 | 0.4427245 | 0 | 0 | #DIV/0! | 0.08959778 | 0.1292649 | 0.693133 | 1 | 0 | 2.7 |  |  |  |  | 50 | 20221128 2024 | 7 | 12 | 5 | 0.9 | 1.8 | 0.9 | 8 | 15 | 3 | 7.777778
20221129 2317 | ester | 5 | 0.88 | 97.5 | 0.4 | 0 | 0 | 0.826 | 110.7955 | 0 | 0 | 0 | 0.4545455 | 0.9386364 |  | 0 | 0.004102564 | 0.008471795 | #DIV/0! | #DIV/0! | #DIV/0! | 0.4842615 | 0.01257436 | 0 |  | 1 | 0 | 0.2 |  |  |  |  | 30 | 20221129 2317 | 8.5 | 13 | 4.5 | 0.2 | 2 | 1.8 | 10 | 12 | 2.33333 | 42.5
20221129 2319 | ester | 5 | 1.04 | 96.4 | 0.76 | 0 | 0 | 1.34 | 92.69231 | 0 | 0 | 0 | 0.7307692 | 1.288462 |  | 0 | 0.007883817 | 0.01390041 | #DIV/0! | #DIV/0! | #DIV/0! | 0.5671642 | 0.02178423 | 0 |  | 1 | 0 | 0.33 |  |  |  |  | 35 | 20221129 2319 | 8 | 12 | 4 | 0.33 | 0.7 | 0.37 | 3 | 5 | 2 | 24.24242
20221129 2321 | ester | 2 | 1.72 | 92.8 | 1.16 | 0.65 | 0 | 2.47 | 53.95349 | 0.377907 | 0.00700431 | 0 | 0.6744186 | 1.436047 | 1.784615 | 0 | 0.0125 | 0.02661638 | 0 | 1.784615 | 3.8 | 0.4696356 | 0.04612069 | 0.00700431 | 6.584615 | 1 | 0 | 0.15 |  |  |  |  | 25 | 20221129 2321 | 0 | 0 | 0 | 0 | 0 | 0 | 0 | 0 | 1.66667
20221129 2322 | ester | 5 | 2.4 | 87.2 | 1.8 | 2.46 | 0 | 3.76 | 36.33333 | 1.025 | 0.02821101 | 0 | 0.75 | 1.566667 | 0.7317073 | 0 | 0.0206422 | 0.04311927 | 0 | 0.7317073 | 1.528455 | 0.4787234 | 0.09197248 | 0.02821101 | 3.260163 | 1 | 0 | 0.2 |  |  |  |  | 30 | 20221129 2322 | 11 | 18 | 7 | 0.2 | 0.7 | 0.5 | 14 | 17 | 2.33333 | 55
20221129 2327 | ester | 5 | 1.31 | 97 | 0.69 | 0 | 0 | 0.56 | 74.0458 | 0 | 0 | 0 | 0.5267176 | 0.4274809 |  | 0 | 0.007113402 | 0.005773196 | #DIV/0! | #DIV/0! | #DIV/0! | 1.232143 | 0.0128866 | 0 |  | 1 | 0 | 0.25 |  |  |  |  | 35 | 20221129 2327 | 0 | 0 | 0 | 0 | 0 | 0 | 0 | 0 | 3
20200522 1738 | ester | 2 | 6.85 | 88.8 | 0 | 3.92 | 0.4 | 0 | 12.9635 | 0.5722628 | 0.04414414 | 0.05839416 | 0 | 0 | 0 | 0.004504505 | 0 | 0 | 0.1020408 | 0 | 0 | #DIV/0! | 0.04414414 | 0.04864865 | 0.9074074 | 1 | 0 | 0.45 |  |  |  |  | 40 | 20200522 1738 | 5 | 8 | 3 | 0.45 | 0.55 | 0.1 | 4 | 8.5 | 1.66667 | 11.11111
20191216 2221 | ether | 0.5 | 5.68 | 86.2 | 2.16 | 5.19 | 0 | 0.77 | 15.17606 | 0.9137324 | 0.06020882 | 0 | 0.3802817 | 0.1355634 | 0.416185 | 0 | 0.025058 | 0.008932715 | 0 | 0.416185 | 0.1483622 | 2.805195 | 0.09419954 | 0.06020882 | 1.564547 | 0 | 1 |  | 1.2 | 2 | 1 | 1.5 | 25
20210819 1638 | ether | 2 | 5.35 | 68.7 | 4.5 | 8 | 8.49 | 5 | 12.84112 | 1.495327 | 0.1164483 | 1.586916 | 0.8411215 | 0.9345794 | 0.5625 | 0.1235808 | 0.06550218 | 0.0727802 | 1.06125 | 0.5625 | 0.625 | 0.9 | 0.2547307 | 0.2400291 | 1.061249 | 0 | 1 |  | 5 | 6 | 4 | 6 | 40 | 20210819 1638 | 3.4 | 5 | 1.6 | 5 | 5.5 | 0.5 | 3.5 | 5 | 3 | 0.68
20210820 1705 | ether | 5 | 2.09 | 96 | 1.05 | 0.32 | 0 | 0.56 | 45.93301 | 0.15311 | 0.003333333 | 0 | 0.5023923 | 0.2679426 | 3.28125 | 0 | 0.0109375 | 0.005833333 | 0 | 3.28125 | 1.75 | 1.875 | 0.02010417 | 0.003333333 | 6.03125 | 1 | 1 | 3 | 2.5 | 3 | 4 | 16 | 50 | 20210820 1705 | 3.5 | 14 | 10.5 | 2.5 | 5 | 2.5 | 3.5 | 14 | 3 | 1.4
20210820 1714 | ether | 5 | 1.94 | 91.5 | 2.77 | 0.85 | 0 | 2.91 | 47.16495 | 0.4381443 | 0.009289617 | 0 | 1.427835 | 1.5 | 3.258824 | 0 | 0.03027322 | 0.03180328 | 0 | 3.258824 | 3.423529 | 0.95189 | 0.07136612 | 0.009289617 | 7.682353 | 1 | 1 | 1 | 1 | 1.5 | 2.5 | 13 | 40 | 20210820 1714 | 4.5 | 15.5 | 11 | 1 | 2.5 | 1.5 | 5 | 15 | 4 | 4.5
20210819 1201 | ether | 1 | 6.15 | 70.5 | 2.54 | 7.61 | 9.69 | 3.46 | 11.46341 | 1.237398 | 0.1079433 | 1.57561 | 0.4130081 | 0.5626016 | 0.3337714 | 0.1374468 | 0.03602837 | 0.04907801 | 1.273325 | 0.3337714 | 0.4546649 | 0.734104 | 0.1930496 | 0.2453901 | 0.7867052 | 0 | 1 |  | 2 |  |  |  | 30 | 20210819 1201 | 1.5 | 1.7 | 0.2 | 2 | 2.1 | 0.1 | 1.5 | 1.7 | 3.66667 | 0.75
20210819 1329 | ether | 1 | 8.5 | 67 | 2.91 | 10.1 | 8.72 | 2.78 | 7.882353 | 1.188235 | 0.1507463 | 1.025882 | 0.3423529 | 0.3270588 | 0.2881188 | 0.1301493 | 0.04343284 | 0.04149254 | 0.8633663 | 0.2881188 | 0.2752475 | 1.046763 | 0.2356716 | 0.2808955 | 0.8390011 | 0 | 1 |  | 2.6 |  |  |  | 150 | 20210819 1329 | 2.3 | 2.3 | 0 | 2.6 | 2.6 | 0 | 2.3 | 2.3 | 4.66667 | 0.8846154
20210819 1638 | ether | 1 | 5.35 | 68.7 | 4.5 | 7.99 | 8.49 | 4.99 | 12.84112 | 1.493458 | 0.1163028 | 1.586916 | 0.8411215 | 0.9327103 | 0.563204 | 0.1235808 | 0.06550218 | 0.07263464 | 1.062578 | 0.563204 | 0.6245307 | 0.9018036 | 0.2544396 | 0.2398836 | 1.06068 | 0 | 1 |  | 5 |  |  |  | 80
20210819 1646 | ether | 5 | 2.64 | 77.5 | 2.12 | 5.76 | 4.22 | 7.73 | 29.35606 | 2.181818 | 0.07432258 | 1.598485 | 0.8030303 | 2.92803 | 0.3680556 | 0.05445161 | 0.02735484 | 0.09974194 | 0.7326389 | 0.3680556 | 1.342014 | 0.2742561 | 0.2014194 | 0.1287742 | 1.564128 | 0 | 1 |  | 5 |  |  |  | 60 | 20210819 1646 | 6 | 9 | 3 | 5 | 8 | 3 | 6 | 7 | 4 | 1.2
20210820 1359 | ether | 2 | 2 | 90.9 | 2.64 | 1.17 | 0 | 3.34 | 45.45 | 0.585 | 0.01287129 | 0 | 1.32 | 1.67 | 2.25641 | 0 | 0.0290429 | 0.03674367 | 0 | 2.25641 | 2.854701 | 0.7904192 | 0.07865787 | 0.01287129 | 6.111111 | 0 | 1 |  | 2.5 |  |  |  | 55 | 20210820 1359 | 2.4 | 3.2 | 0.8 | 2.5 | 3 | 0.5 | 2.5 | 3.5 | 3.33333 | 0.96
20210820 1404 | ether | 1 | 4.98 | 71.1 | 4.81 | 4.1 | 0 | 15 | 14.27711 | 0.8232932 | 0.05766526 | 0 | 0.9658635 | 3.012048 | 1.173171 | 0 | 0.0676512 | 0.2109705 | 0 | 1.173171 | 3.658537 | 0.3206667 | 0.3362869 | 0.05766526 | 5.831707 | 0 | 1 |  | 3 |  |  |  | 50 | 20210820 1404 | 1.5 | 2.1 | 0.6 | 3 | 3 | 0 | 1.5 | 2 | 4 | 0.5
20210820 1707 | ether | 2 | 3.26 | 83.1 | 3.5 | 3.65 | 0 | 6.48 | 25.4908 | 1.119632 | 0.04392298 | 0 | 1.07362 | 1.98773 | 0.9589041 | 0 | 0.04211793 | 0.07797834 | 0 | 0.9589041 | 1.775342 | 0.5401235 | 0.1640193 | 0.04392298 | 3.734247 | 0 | 1 |  | 2 |  |  |  | 55 | 20210820 1707 | 3 | 5 | 2 | 2 | 2.5 | 0.5 | 4 | 5 | 3 | 1.5
20210820 1708 | ether | 2 | 2.34 | 92.8 | 1.3 | 0.4 | 0 | 3.2 | 39.65812 | 0.1709402 | 0.004310345 | 0 | 0.5555556 | 1.367521 | 3.25 | 0 | 0.01400862 | 0.03448276 | 0 | 3.25 | 8 | 0.40625 | 0.05280172 | 0.004310345 | 12.25 | 0 | 1 |  | 2 |  |  |  | 50 | 20210820 1708 | 2.8 | 3.4 | 0.6 | 2 | 3.5 | 1.5 | 3.5 | 4 | 4 | 1.4
20210820 1710 | ether | 5 | 1.6 | 96.5 | 1.3 | 0 | 0 | 0.55 | 60.3125 | 0 | 0 | 0 | 0.8125 | 0.34375 |  | 0 | 0.0134715 | 0.005699482 | #DIV/0! | #DIV/0! | #DIV/0! | 2.363636 | 0.01917098 | 0 |  | 1 | 0 | 1.8 |  |  |  |  | 45 | 20210820 1710 | 10 | 12 | 2 | 1.8 | 2 | 0.2 | 9 | 12 | 2.66667 | 5.555556
20210820 1714 | ether | 5 | 1.94 | 91.5 | 2.77 | 0.85 | 0 | 2.91 | 47.16495 | 0.4381443 | 0.009289617 | 0 | 1.427835 | 1.5 | 3.258824 | 0 | 0.03027322 | 0.03180328 | 0 | 3.258824 | 3.423529 | 0.95189 | 0.07136612 | 0.009289617 | 7.682353 | 1 | 1 | 1 | 1.3 |  |  |  | 40
20210820 1716 | ether | 5 | 2.58 | 93.4 | 1.69 | 1.37 | 0 | 0.928 | 36.20155 | 0.5310078 | 0.01466809 | 0 | 0.6550388 | 0.3596899 | 1.233577 | 0 | 0.01809422 | 0.00993576 | 0 | 1.233577 | 0.6773723 | 1.821121 | 0.04269807 | 0.01466809 | 2.910949 | 1 | 1 | 1.5 | 2.5 |  |  |  | 45 | 20210820 1716 | 13 | 16 | 3 | 2.5 | 4 | 1.5 | 8 | 16 | 2.66667 | 5.2
20210820 1717 | ether | 5 | 1.97 | 96.8 | 1.07 | 0 | 0 | 0.18 | 49.13706 | 0 | 0 | 0 | 0.5431472 | 0.09137056 |  | 0 | 0.01105372 | 0.001859504 | #DIV/0! | #DIV/0! | #DIV/0! | 5.944444 | 0.01291322 | 0 |  | 1 | 1 | 1.5 | 2 |  |  |  |  | 20210820 1717 | 6 | 16 | 10 | 2 | 3.5 | 1.5 | 6 | 16 | 3 | 3
20211218 1941 | ether | 5 | 5.5 | 77 | 5.41 | 7.61 | 0 | 4.51 | 14 | 1.383636 | 0.09883117 | 0 | 0.9836364 | 0.82 | 0.7109067 | 0 | 0.07025974 | 0.05857143 | 0 | 0.7109067 | 0.5926413 | 1.199557 | 0.2276623 | 0.09883117 | 2.303548 | 1 | 1 | 1.3 | 1.7 |  |  |  |  | 20211218 1941 | 4.2 | 7 | 2.8 | 1.7 | 2.3 | 0.6 | 4 | 7 | 3.66667 | 2.470588
20211218 2001 | ether | 1 | 6.99 | 84.1 | 4.38 | 3.35 | 0 | 1.18 | 12.03147 | 0.4792561 | 0.03983353 | 0 | 0.6266094 | 0.1688126 | 1.307463 | 0 | 0.05208086 | 0.01403092 | 0 | 1.307463 | 0.3522388 | 3.711864 | 0.1059453 | 0.03983353 | 2.659701 | 1 | 1 | 1.2 | 0.8
20211218 2145 | ether | 0.5 | 2.91 | 86.7 | 2.56 | 4.05 | 0 | 3.79 | 29.79381 | 1.391753 | 0.0467128 | 0 | 0.8797251 | 1.302405 | 0.6320988 | 0 | 0.0295271 | 0.04371396 | 0 | 0.6320988 | 0.9358025 | 0.6754617 | 0.1199539 | 0.0467128 | 2.567901 | 0 | 1 |  | 1 |  |  |  |  | 20211218 2145 | 0.9 | 1.1 | 0.2 | 1 | 1.1 | 0.1 | 2 | 2.5 | 4.66667 | 0.9
20211218 2151 | ether | 5 | 2.52 | 85.3 | 2.43 | 4.65 | 0 | 5.14 | 33.84921 | 1.845238 | 0.05451348 | 0 | 0.9642857 | 2.039683 | 0.5225806 | 0 | 0.02848769 | 0.06025791 | 0 | 0.5225806 | 1.105376 | 0.4727626 | 0.1432591 | 0.05451348 | 2.627957 | 1 | 1 | 0.9 | 2
20211218 2158 | ether | 5 | 3.07 | 83.5 | 3.08 | 5.87 | 0 | 4.51 | 27.1987 | 1.912052 | 0.0702994 | 0 | 1.003257 | 1.469055 | 0.5247019 | 0 | 0.03688623 | 0.05401198 | 0 | 0.5247019 | 0.7683135 | 0.6829268 | 0.1611976 | 0.0702994 | 2.293015 | 0 | 1 |  | 2
20211224 1316 | ether | 1 | 3.89 | 81.8 | 4.2 | 4.05 | 0 | 6.05 | 21.02828 | 1.041131 | 0.049511 | 0 | 1.079692 | 1.55527 | 1.037037 | 0 | 0.05134474 | 0.07396088 | 0 | 1.037037 | 1.493827 | 0.6942149 | 0.1748166 | 0.049511 | 3.530864 | 0 | 1 |  | 0.8 |  |  |  |  | 20211224 1316 | 0.8 | 1.1 | 0.3 | 0.8 | 1.2 | 0.4 | 0.8 | 1 | 4.66667 | 1
20211224 1320 | ether | 1 | 2.23 | 92.4 | 2.32 | 1.06 | 0 | 1.98 | 41.43498 | 0.4753363 | 0.01147186 | 0 | 1.040359 | 0.8878924 | 2.188679 | 0 | 0.02510823 | 0.02142857 | 0 | 2.188679 | 1.867925 | 1.171717 | 0.05800866 | 0.01147186 | 5.056604 | 0 | 1 |  | 1 |  |  |  |  | 20211224 1320 | 0.9 | 1.1 | 0.2 | 1 | 1.3 | 0.3 | 0.8 | 1 | 4.33333 | 0.9
20211224 1325 | ether | 1 | 2.53 | 91.6 | 2.15 | 1.56 | 0 | 2.11 | 36.20553 | 0.6166008 | 0.01703057 | 0 | 0.8498024 | 0.8339921 | 1.378205 | 0 | 0.02347162 | 0.02303493 | 0 | 1.378205 | 1.352564 | 1.018957 | 0.06353712 | 0.01703057 | 3.730769 | 0 | 1 |  | 1.1 |  |  |  |  | 20211224 1325 | 1 | 1.4 | 0.4 | 1.1 | 1.3 | 0.2 | 1 | 1.5 | 4.66667 | 0.9090909
20211224 1329 | ether | 1 | 1.61 | 94.6 | 1.42 | 0.49 | 0 | 1.33 | 58.75776 | 0.3043478 | 0.005179704 | 0 | 0.8819876 | 0.826087 | 2.897959 | 0 | 0.01501057 | 0.0140592 | 0 | 2.897959 | 2.714286 | 1.067669 | 0.03424947 | 0.005179704 | 6.612245 | 0 | 1 |  | 1.2 |  |  |  |  | 20211224 1329 | 1 | 1.3 | 0.3 | 1.2 | 1.5 | 0.3 | 1.5 | 2 | 3.33333 | 0.8333333
20230326 2022 | ether | 0.5 | 3.73 | 89.1 | 3.34 | 2.75 | 0 | 1.11 | 23.8874 | 0.7372654 | 0.0308642 | 0 | 0.8954424 | 0.2975871 | 1.214545 | 0 | 0.03748597 | 0.01245791 | 0 | 1.214545 | 0.4036364 | 3.009009 | 0.08080808 | 0.0308642 | 2.618182 | 0 | 1 |  | 3.5 |  |  |  |  | 20230326 2022 | 2 | 2 | 0 | 3.5 | 3.5 | 0 | 2 | 2 | 4.66667 | 0.5714286
20230326 2040 | ether | 0.5 | 2.87 | 90.7 | 3.36 | 2.5 | 0 | 0.59 | 31.60279 | 0.8710801 | 0.0275634 | 0 | 1.170732 | 0.2055749 | 1.344 | 0 | 0.0370452 | 0.006504961 | 0 | 1.344 | 0.236 | 5.694915 | 0.07111356 | 0.0275634 | 2.58 | 0 | 1 |  | 2 |  |  |  |  | 20230326 2040 | 3 | 3 | 0 | 2 | 2 | 0 | 3 | 3 | 3.33333 | 1.5
20230326 2111 | ether | 0.5 | 2.87 | 92.2 | 2.53 | 1.76 | 0 | 0.6 | 32.12544 | 0.6132404 | 0.01908894 | 0 | 0.8815331 | 0.2090592 | 1.4375 | 0 | 0.02744035 | 0.006507592 | 0 | 1.4375 | 0.3409091 | 4.216667 | 0.05303688 | 0.01908894 | 2.778409 | 0 | 1 |  | 2.5 |  |  |  |  | 20230326 2111 | 2.2 | 2.2 | 0 | 2.5 | 2.5 | 0 | 2.5 | 3 | 4 | 0.88
20230326 2129 | ether | 2 | 2.53 | 91.6 | 2.67 | 2.15 | 0 | 1.09 | 36.20553 | 0.8498024 | 0.02347162 | 0 | 1.055336 | 0.43083 | 1.24186 | 0 | 0.02914847 | 0.01189956 | 0 | 1.24186 | 0.5069767 | 2.449541 | 0.06451965 | 0.02347162 | 2.748837 | 1 | 0 | 1.6 | [5 empty] | 20230326 2129 | 8 | 16 | 8 | 1.6 | 2 | 0.4 | 3 | 5 | 2.33333 | 5
20230326 2131 | ether | 1 | 3.13 | 90.2 | 3.53 | 2.45 | 0 | 0.73 | 28.81789 | 0.7827476 | 0.02716186 | 0 | 1.127796 | 0.2332268 | 1.440816 | 0 | 0.03913525 | 0.008093126 | 0 | 1.440816 | 0.2979592 | 4.835616 | 0.07439024 | 0.02716186 | 2.738776 | 1 | 0 | 2.5 | [5 empty] | 20230326 2131 | 7 | 10 | 3 | 2.5 | 3 | 0.5 | 6 | 7 | 2.66667 | 2.8
SI EDI-HADDF 1959 | ether | 2 | 2.13 | 91.6 | 2.39 | 2.59 | 0 | 1.33 | 43.00469 | 1.215962 | 0.02827511 | 0 | 1.122066 | 0.6244131 | 0.9227799 | 0 | 0.0260917 | 0.01451965 | 0 | 0.9227799 | 0.5135135 | 1.796992 | 0.06888646 | 0.02827511 | 2.436293 | 1 | 0 | 3
20191019 1439 | ether | 2 | 2.15 | 96 | 1.05 | 0.36 | 0 | 0.28 | 44.65116 | 0.1674419 | 0.00375 | 0 | 0.4883721 | 0.1302326 | 2.916667 | 0 | 0.0109375 | 0.002916667 | 0 | 2.916667 | 0.7777778 | 3.75 | 0.01760417 | 0.00375 | 4.694444 | 0 | 1 | 1.1 | [5 empty] | 20191019 1439 | 1 | 1.5 | 0.5 | 1.1 | 1.3 | 0.2 | 3.5 | 4 | 5 | 0.9090909
20191027 1454 | ether | 0.5 | 2.5 | 92.5 | 0.8 | 2.36 | 0 | 1.81 | 37 | 0.944 | 0.02551351 | 0 | 0.32 | 0.724 | 0.3389831 | 0 | 0.008648649 | 0.01956757 | 0 | 0.3389831 | 0.7669492 | 0.441989 | 0.05372973 | 0.02551351 | 2.105932 | 0 | 1 |  | 2 |  |  |  |  | 20191027 1454 | 1.5 | 2 | 0.5 | 2 | 2.5 | 0.5 | 2 | 2.5 | 4 | 0.75
20191119 2120 | ether | 1 | 6.99 | 88 | 0.898 | 2.19 | 0 | 1.93 | 12.58941 | 0.3133047 | 0.02488636 | 0 | 0.1284692 | 0.2761087 | 0.4100457 | 0 | 0.01020455 | 0.02193182 | 0 | 0.4100457 | 0.8812785 | 0.465285 | 0.05702273 | 0.02488636 | 2.291324 | 0 | 1 |  | 0.8 |  |  |  |  | 20191119 2120 | 0.7 | 1.5 | 0.8 | 0.8 | 1.3 | 0.5 | 1.2 | 1.5 | 3.66667 | 0.875
20191119 2142 | ether | 0.2 | 4.69 | 89.8 | 2 | 3.48 | 0 | 0 | 19.14712 | 0.7420043 | 0.03875278 | 0 | 0.4264392 | 0 | 0.5747126 | 0 | 0.02227171 | 0 | 0 | 0.5747126 | 0 | #DIV/0! | 0.0610245 | 0.03875278 | 1.574713 | 0 | 1 |  | 1.2 |  |  |  |  | 20191119 2142 | 1 | 1 | 0 | 1.2 | 1.2 | 0 | 1.2 | 1.2 | 3.66667 | 0.8333333
20191129 1830 | ether | 1 | 6.6 | 89.8 | 1.52 | 1.77 | 0 | 0.28 | 13.60606 | 0.2681818 | 0.01971047 | 0 | 0.230303 | 0.04242424 | 0.8587571 | 0 | 0.0169265 | 0.00311804 | 0 | 0.8587571 | 0.1581921 | 5.428571 | 0.03975501 | 0.01971047 | 2.016949 | 0 | 1 |  | 1.5 |  |  |  |  | 20191129 1830 | 1.4 | 1.5 | 0.1 | 1.5 | 1.6 | 0.1 | 1.5 | 1.8 | 3.66667 | 0.9333333
20191129 1910 | ether | 0.5 | 7.24 | 89.4 | 1.13 | 1.54 | 0 | 0.69 | 12.34807 | 0.2127072 | 0.01722595 | 0 | 0.1560773 | 0.09530387 | 0.7337662 | 0 | 0.01263982 | 0.007718121 | 0 | 0.7337662 | 0.4480519 | 1.637681 | 0.03758389 | 0.01722595 | 2.181818 | 0 | 1 |  | 0.9 |  |  |  |  | 20191129 1910 | 0.8 | 0.9 | 0.1 | 0.9 | 1 | 0.1 | 0.8 | 1 | 4 | 0.8888889
20191213 1448 | ether | 0.5 | 2.6 | 92.2 | 2.22 | 1.66 | 0 | 1.27 | 35.46154 | 0.6384615 | 0.01800434 | 0 | 0.8538462 | 0.4884615 | 1.337349 | 0 | 0.02407809 | 0.0137744 | 0 | 1.337349 | 0.7650602 | 1.748031 | 0.05585683 | 0.01800434 | 3.10241 | 0 | 1 |  | 1 |  |  |  |  | 20191213 1448 | 0.8 | 1 | 0.2 | 1 | 1.1 | 0.1 | 1 | 1 | 4.66667 | 0.8
20191213 1451 | ether | 0.5 | 1.73 | 96.3 | 0.98 | 0 | 0 | 0.97 | 55.66474 | 0 | 0 | 0 | 0.566474 | 0.5606936 |  | 0 | 0.01017653 | 0.01007269 | #DIV/0! | #DIV/0! | #DIV/0! | 1.010309 | 0.02024922 | 0 |  | 0 | 1 |  | 1.8 |  |  |  |  | 20191213 1451 | 1.5 | 1.6 | 0.1 | 1.8 | 2 | 0.2 | 1.5 | 2 | 4 | 0.8333333
20191213 1456 | ether | 0.5 | 3.89 | 89.5 | 1.82 | 2.48 | 0 | 2.23 | 23.00771 | 0.6375321 | 0.0277095 | 0 | 0.4678663 | 0.5732648 | 0.733871 | 0 | 0.0203352 | 0.0249162 | 0 | 0.733871 | 0.8991935 | 0.8161435 | 0.07296089 | 0.0277095 | 2.633065 | 0 | 1 |  | 1.1 |  |  |  |  | 20191213 1456 | 1 | 1.2 | 0.2 | 1.1 | 1.3 | 0.2 | 1 | 1.2 | 2.66667 | 0.9090909
20191213 2159 | ether | 2 | 3.27 | 88.6 | 3.19 | 3.19 | 0 | 1.72 | 27.0948 | 0.9755352 | 0.03600451 | 0 | 0.9755352 | 0.5259939 | 1 | 0 | 0.03600451 | 0.01941309 | 0 | 1 | 0.539185 | 1.854651 | 0.09142212 | 0.03600451 | 2.539185 | 0 | 1 |  | 1.2 |  |  |  |  | 20191213 2159 | 1.2 | 1.3 | 0.1 | 1.2 | 1.5 | 0.3 | 2 | 2 | 4.33333 | 1
20191216 2217 | ether | 0.5 | 4.92 | 86.9 | 2.18 | 5.18 | 0 | 0.78 | 17.6626 | 1.052846 | 0.05960875 | 0 | 0.4430894 | 0.1585366 | 0.4208494 | 0 | 0.02508631 | 0.008975834 | 0 | 0.4208494 | 0.1505792 | 2.794872 | 0.09367089 | 0.05960875 | 1.571429 | 0 | 1 |  | 1.3 |  |  |  |  | 20191216 2217 | 1.1 | 1.3 | 0.2 | 1.3 | 1.4 | 0.1 | 1.2 | 1.4 | 4.66667 | 0.8461538
20191216 2240 | ether | 0.5 | 4.8 | 87.8 | 2.14 | 4.79 | 0 | 4.51 | 18.29167 | 0.9979167 | 0.05455581 | 0 | 0.4458333 | 0.9395833 | 0.4467641 | 0 | 0.02437358 | 0.05136674 | 0 | 0.4467641 | 0.9415449 | 0.4745011 | 0.1302961 | 0.05455581 | 2.388309 | 0 | 1 |  | 1.5 |  |  |  |  | 20191216 2240 | 1.3 | 1.5 | 0.2 | 1.5 | 1.7 | 0.2 | 1.4 | 1.6 | 4 | 0.8666667
20191217 2226 | ether | 2 | 6.08 | 78.8 | 3.59 | 8.51 | 0 | 3.03 | 12.96053 | 1.399671 | 0.1079949 | 0 | 0.5904605 | 0.4983553 | 0.4218566 | 0 | 0.04555838 | 0.03845178 | 0 | 0.4218566 | 0.3560517 | 1.184818 | 0.1920051 | 0.1079949 | 1.777908 | 0 | 1 |  | 2.5 |  |  |  |  | 20191217 2226 | 2 | 2.3 | 0.3 | 2.5 | 2.8 | 0.3 | 2.5 | 4 | 2.33333 | 0.8
20200105 1657 | ether | 1 | 3.1 | 94.8 | 1.1 | 0.62 | 0 | 0.36 | 30.58065 | 0.2 | 0.006540084 | 0 | 0.3548387 | 0.116129 | 1.774194 | 0 | 0.01160338 | 0.003797468 | 0 | 1.774194 | 0.5806452 | 3.055556 | 0.02194093 | 0.006540084 | 3.354839 | 1 | 0 | 1.6 | [14 empty] | 2.66667
20200614 1556 | ether | 2 | 1.74 | 96.6 | 1.1 | 0.21 | 0 | 0.29 | 55.51724 | 0.1206897 | 0.002173913 | 0 | 0.6321839 | 0.1666667 | 5.238095 | 0 | 0.01138716 | 0.00300207 | 0 | 5.238095 | 1.380952 | 3.793103 | 0.01656315 | 0.002173913 | 7.619048 | 1 | 0 | 1.4
20200614 1613 | ether | 1 | 4.41 | 84.4 | 4.24 | 4.71 | 0 | 2.28 | 19.13832 | 1.068027 | 0.05580569 | 0 | 0.9614512 | 0.5170068 | 0.9002123 | 0 | 0.05023697 | 0.02701422 | 0 | 0.9002123 | 0.4840764 | 1.859649 | 0.1330569 | 0.05580569 | 2.384289 | 1 | 0 |  | 2.6