## GWD_data
cC | cO | cN | cF | cP | cS | OCr | FCr | FOr | PCr | NCr | SCr | NFr | POr | NOr | SOr | PFr | SFr | SPr | NSr | FNS/Or | FP/Or | FNS/FPr | GWD | rand
3.23 | 93.8 | 0 | 2.43 | 0.56 | 0 | 29.04025 | 0.75232 | 0.02591 | 0.17337 | 0 | 0 | 0 | 0.00597 | 0 | 0 | 0.23045 | 0 | 0 | 0 | 0.02591 | 0.03188 | 0.81271 | 0.25 | 0.9579044
0.88 | 97.5 | 0.4 | 0 | 0 | 0.826 | 110.79545 | 0 | 0 | 0 | 0.45455 | 0.93864 |  | 0 | 0.0041 | 0.00847 | 0 | 0 | 0 | 0.48426 | 0.01257 | 0 |  | 0.2 | 0.1186945
7.23 | 88.1 | 0 | 4.25 | 0.46 | 0 | 12.18534 | 0.58783 | 0.04824 | 0.06362 | 0 | 0 | 0 | 0.00522 | 0 | 0 | 0.10824 | 0 | 0 | 0 | 0.04824 | 0.05346 | 0.90234 | 0.2 | 0.3035
2.89 | 93.7 | 0 | 2.83 | 0.61 | 0 | 32.42215 | 0.97924 | 0.0302 | 0.21107 | 0 | 0 | 0 | 0.00651 | 0 | 0 | 0.21555 | 0 | 0 | 0 | 0.0302 | 0.03671 | 0.82267 | 0.22 | 0.1485353
3.13 | 90.2 | 3.53 | 2.45 | 0 | 0.73 | 28.81789 | 0.78275 | 0.02716 | 0 | 1.1278 | 0.23323 | 1.44082 | 0 | 0.03914 | 0.00809 | 0 | 0.29796 | 0 | 4.83562 | 0.07439 | 0.02716 | 2.73878 | 2.5 | 0.2482799
6.85 | 88.8 | 0 | 3.92 | 0.4 | 0 | 12.9635 | 0.57226 | 0.04414 | 0.05839 | 0 | 0 | 0 | 0.0045 | 0 | 0 | 0.10204 | 0 | 0 | 0 | 0.04414 | 0.04865 | 0.90741 | 0.45 | 0.01072315
3.78 | 81.1 | 0 | 7.11 | 7.71 | 0 | 21.45503 | 1.88095 | 0.08767 | 2.03968 | 0 | 0 | 0 | 0.09507 | 0 | 0 | 1.08439 | 0 | 0 | 0 | 0.08767 | 0.18274 | 0.47976 | 0.7 | 0.2509339
6.24 | 86 | 0 | 7.09 | 0.67 | 0 | 13.78205 | 1.13622 | 0.08244 | 0.10737 | 0 | 0 | 0 | 0.00779 | 0 | 0 | 0.0945 | 0 | 0 | 0 | 0.08244 | 0.09023 | 0.91366 | 0.3 | 0.2966366
6.5 | 92.3 | 0 | 0.39 | 0.8 | 0 | 14.2 | 0.06 | 0.00423 | 0.12308 | 0 | 0 | 0 | 0.00867 | 0 | 0 | 2.05128 | 0 | 0 | 0 | 0.00423 | 0.01289 | 0.32773 | 0.35 | 0.1003271
2.21 | 96.1 | 0 | 1.14 | 0.58 | 0 | 43.48416 | 0.51584 | 0.01186 | 0.26244 | 0 | 0 | 0 | 0.00604 | 0 | 0 | 0.50877 | 0 | 0 | 0 | 0.01186 | 0.0179 | 0.66279 | 0.26 | 0.867415
3.1 | 94.8 | 1.1 | 0.62 | 0 | 0.36 | 30.58065 | 0.2 | 0.00654 | 0 | 0.35484 | 0.11613 | 1.77419 | 0 | 0.0116 | 0.0038 | 0 | 0.58065 | 0 | 3.05556 | 0.02194 | 0.00654 | 3.35484 | 1.6 | 0.4460783
2.21 | 96.1 | 0 | 1.58 | 0 | 0 | 43.48416 | 0.71493 | 0.01644 | 0 | 0 | 0 | 0 | 0 | 0 | 0 | 0 | 0 | 0 | 0 | 0.01644 | 0.01644 | 1 | 0.5 | 0.7038141
8.19 | 84.3 | 0 | 4.23 | 3.28 | 0 | 10.29304 | 0.51648 | 0.05018 | 0.40049 | 0 | 0 | 0 | 0.03891 | 0 | 0 | 0.77541 | 0 | 0 | 0 | 0.05018 | 0.08909 | 0.56325 | 1.2 | 0.5065945
7 | 89.9 | 0 | 2.36 | 0.72 | 0 | 12.84286 | 0.33714 | 0.02625 | 0.10286 | 0 | 0 | 0 | 0.00801 | 0 | 0 | 0.30508 | 0 | 0 | 0 | 0.02625 | 0.03426 | 0.76623 | 0.25 | 0.6968165
1.72 | 92.8 | 1.16 | 0.65 | 0 | 2.47 | 53.95349 | 0.37791 | 0.007 | 0 | 0.67442 | 1.43605 | 1.78462 | 0 | 0.0125 | 0.02662 | 0 | 3.8 | 0 | 0.46964 | 0.04612 | 0.007 | 6.58462 | 0.15 | 0.8346337
2.4 | 87.2 | 1.8 | 2.46 | 0 | 3.76 | 36.33333 | 1.025 | 0.02821 | 0 | 0.75 | 1.56667 | 0.73171 | 0 | 0.02064 | 0.04312 | 0 | 1.52846 | 0 | 0.47872 | 0.09197 | 0.02821 | 3.26016 | 0.2 | 0.4411775
14.1 | 67.9 | 0 | 17.3 | 0.67 | 0 | 4.8156 | 1.22695 | 0.25479 | 0.04752 | 0 | 0 | 0 | 0.00987 | 0 | 0 | 0.03873 | 0 | 0 | 0 | 0.25479 | 0.26465 | 0.96272 | 2 | 0.7106473
1.96 | 96 | 0 | 1.2 | 0.89 | 0 | 48.97959 | 0.61224 | 0.0125 | 0.45408 | 0 | 0 | 0 | 0.00927 | 0 | 0 | 0.74167 | 0 | 0 | 0 | 0.0125 | 0.02177 | 0.57416 | 0.28 | 0.236626
2.35 | 95.4 | 0 | 2.15 | 0 | 0 | 40.59574 | 0.91489 | 0.02254 | 0 | 0 | 0 | 0 | 0 | 0 | 0 | 0 | 0 | 0 | 0 | 0.02254 | 0.02254 | 1 | 0.5 | 0.6027254
6.5 | 85.5 | 0 | 7.39 | 0 | 0 | 13.15385 | 1.13692 | 0.08643 | 0 | 0 | 0 | 0 | 0 | 0 | 0 | 0 | 0 | 0 | 0 | 0.08643 | 0.08643 | 1 | 0.4 | 0.2268422
13.5 | 69.2 | 0 | 16.5 | 0.79 | 0 | 5.12593 | 1.22222 | 0.23844 | 0.05852 | 0 | 0 | 0 | 0.01142 | 0 | 0 | 0.04788 | 0 | 0 | 0 | 0.23844 | 0.24986 | 0.95431 | 2 | 0.6829919
8.47 | 81.3 | 0 | 5.56 | 4.64 | 0 | 9.59858 | 0.65643 | 0.06839 | 0.54782 | 0 | 0 | 0 | 0.05707 | 0 | 0 | 0.83453 | 0 | 0 | 0 | 0.06839 | 0.12546 | 0.5451 | 2.5 | 0.2782757
14.9 | 60.2 | 0 | 24.2 | 0.63 | 0 | 4.04027 | 1.62416 | 0.40199 | 0.04228 | 0 | 0 | 0 | 0.01047 | 0 | 0 | 0.02603 | 0 | 0 | 0 | 0.40199 | 0.41246 | 0.97463 | 0.5 | 0.8747639
2.15 | 96 | 1.05 | 0.36 | 0 | 0.28 | 44.65116 | 0.16744 | 0.00375 | 0 | 0.48837 | 0.13023 | 2.91667 | 0 | 0.01094 | 0.00292 | 0 | 0.77778 | 0 | 3.75 | 0.0176 | 0.00375 | 4.69444 | 1.1 | 0.6876812
2.7 | 95.7 | 0 | 14.1 | 0 | 0 | 35.44444 | 5.22222 | 0.14734 | 0 | 0 | 0 | 0 | 0 | 0 | 0 | 0 | 0 | 0 | 0 | 0.14734 | 0.14734 | 1 | 0.4 | 0.09679716
8.86 | 77 | 0 | 5.42 | 8.73 | 0 | 8.69074 | 0.61174 | 0.07039 | 0.98533 | 0 | 0 | 0 | 0.11338 | 0 | 0 | 1.6107 | 0 | 0 | 0 | 0.07039 | 0.18377 | 0.38304 | 4 | 0.01722562
11 | 73.2 | 0 | 14.4 | 1.36 | 0 | 6.65455 | 1.30909 | 0.19672 | 0.12364 | 0 | 0 | 0 | 0.01858 | 0 | 0 | 0.09444 | 0 | 0 | 0 | 0.19672 | 0.2153 | 0.91371 | 1.6 | 0.7020992
9.56 | 88.4 | 0 | 1.23 | 0.76 | 0 | 9.24686 | 0.12866 | 0.01391 | 0.0795 | 0 | 0 | 0 | 0.0086 | 0 | 0 | 0.61789 | 0 | 0 | 0 | 0.01391 | 0.02251 | 0.61809 | 0.5 | 0.2341566
2.72 | 94.9 | 0 | 2.33 | 0 | 0 | 34.88971 | 0.85662 | 0.02455 | 0 | 0 | 0 | 0 | 0 | 0 | 0 | 0 | 0 | 0 | 0 | 0.02455 | 0.02455 | 1 | 0.38 | 0.1935489
7.56 | 86.9 | 0 | 3.78 | 1.72 | 0 | 11.49471 | 0.5 | 0.0435 | 0.22751 | 0 | 0 | 0 | 0.01979 | 0 | 0 | 0.45503 | 0 | 0 | 0 | 0.0435 | 0.06329 | 0.68727 | 0.6 | 0.7663263
3.4 | 92 | 0 | 2.08 | 2.45 | 0 | 27.05882 | 0.61176 | 0.02261 | 0.72059 | 0 | 0 | 0 | 0.02663 | 0 | 0 | 1.17788 | 0 | 0 | 0 | 0.02261 | 0.04924 | 0.45916 | 0.7 | 0.1368243
1.31 | 97 | 0.69 | 0 | 0 | 0.56 | 74.0458 | 0 | 0 | 0 | 0.52672 | 0.42748 |  | 0 | 0.00711 | 0.00577 | 0 | 0 | 0 | 1.23214 | 0.01289 | 0 |  | 0.25 | 0.8675971
5.97 | 90.8 | 0 | 1.71 | 1.56 | 0 | 15.20938 | 0.28643 | 0.01883 | 0.26131 | 0 | 0 | 0 | 0.01718 | 0 | 0 | 0.91228 | 0 | 0 | 0 | 0.01883 | 0.03601 | 0.52294 | 0.55 | 0.3885036
5.66 | 89.6 | 0 | 4.12 | 0 | 0 | 15.83039 | 0.72792 | 0.04598 | 0 | 0 | 0 | 0 | 0 | 0 | 0 | 0 | 0 | 0 | 0 | 0.04598 | 0.04598 | 1 | 0.65 | 0.3382797
2.53 | 91.6 | 2.67 | 2.15 | 0 | 1.09 | 36.20553 | 0.8498 | 0.02347 | 0 | 1.05534 | 0.43083 | 1.24186 | 0 | 0.02915 | 0.0119 | 0 | 0.50698 | 0 | 2.44954 | 0.06452 | 0.02347 | 2.74884 | 1.6 | 0.7094945
7.02 | 89.6 | 0 | 1.86 | 1.53 | 0 | 12.76353 | 0.26496 | 0.02076 | 0.21795 | 0 | 0 | 0 | 0.01708 | 0 | 0 | 0.82258 | 0 | 0 | 0 | 0.02076 | 0.03783 | 0.54867 | 0.2 | 0.7779117
9.94 | 75.2 | 0 | 12.9 | 1.92 | 0 | 7.56539 | 1.29779 | 0.17154 | 0.19316 | 0 | 0 | 0 | 0.02553 | 0 | 0 | 0.14884 | 0 | 0 | 0 | 0.17154 | 0.19707 | 0.87045 | 1.8 | 0.8673897
1.77 | 96.9 | 0 | 0.58 | 0.67 | 0 | 54.74576 | 0.32768 | 0.00599 | 0.37853 | 0 | 0 | 0 | 0.00691 | 0 | 0 | 1.15517 | 0 | 0 | 0 | 0.00599 | 0.0129 | 0.464 | 0.25 | 0.7991502
14.1 | 72.1 | 0 | 6.46 | 2.86 | 0 | 5.11348 | 0.45816 | 0.0896 | 0.20284 | 0 | 0 | 0 | 0.03967 | 0 | 0 | 0.44272 | 0 | 0 | 0 | 0.0896 | 0.12926 | 0.69313 | 2.7 | 0.3427767
3.15 | 93.5 | 0 | 2.77 | 0.51 | 0 | 29.68254 | 0.87937 | 0.02963 | 0.1619 | 0 | 0 | 0 | 0.00545 | 0 | 0 | 0.18412 | 0 | 0 | 0 | 0.02963 | 0.03508 | 0.84451 | 0.3 | 0.8773302
1.6 | 96.5 | 1.3 | 0 | 0 | 0.55 | 60.3125 | 0 | 0 | 0 | 0.8125 | 0.34375 |  | 0 | 0.01347 | 0.0057 | 0 | 0 | 0 | 2.36364 | 0.01917 | 0 |  | 1.8 | 0.3992054
2.12 | 96.3 | 0 | 1.57 | 0 | 0 | 45.42453 | 0.74057 | 0.0163 | 0 | 0 | 0 | 0 | 0 | 0 | 0 | 0 | 0 | 0 | 0 | 0.0163 | 0.0163 | 1 | 0.35 | 0.8449523
1.87 | 95.3 | 0 | 2.51 | 0 | 0 | 50.96257 | 1.34225 | 0.02634 | 0 | 0 | 0 | 0 | 0 | 0 | 0 | 0 | 0 | 0 | 0 | 0.02634 | 0.02634 | 1 | 0.45 | 0.1940902
14.3 | 60.8 | 0 | 19.5 | 0.76 | 0 | 4.25175 | 1.36364 | 0.32072 | 0.05315 | 0 | 0 | 0 | 0.0125 | 0 | 0 | 0.03897 | 0 | 0 | 0 | 0.32072 | 0.33322 | 0.96249 | 1.5 | 0.03249025
1.74 | 96.6 | 1.1 | 0.21 | 0 | 0.29 | 55.51724 | 0.12069 | 0.00217 | 0 | 0.63218 | 0.16667 | 5.2381 | 0 | 0.01139 | 0.003 | 0 | 1.38095 | 0 | 3.7931 | 0.01656 | 0.00217 | 7.61905 | 1.4 | 0.2451885
1.04 | 96.4 | 0.76 | 0 | 0 | 1.34 | 92.69231 | 0 | 0 | 0 | 0.73077 | 1.28846 |  | 0 | 0.00788 | 0.0139 | 0 | 0 | 0 | 0.56716 | 0.02178 | 0 |  | 0.33 | 0.7041585
7.13 | 90.8 | 0 | 1.18 | 0.89 | 0 | 12.73492 | 0.1655 | 0.013 | 0.12482 | 0 | 0 | 0 | 0.0098 | 0 | 0 | 0.75424 | 0 | 0 | 0 | 0.013 | 0.0228 | 0.57005 | 0.35 | 0.7203381
9.76 | 82.6 | 0 | 4.21 | 3.43 | 0 | 8.46311 | 0.43135 | 0.05097 | 0.35143 | 0 | 0 | 0 | 0.04153 | 0 | 0 | 0.81473 | 0 | 0 | 0 | 0.05097 | 0.09249 | 0.55105 | 0.9 | 0.8320088
2.13 | 91.6 | 2.39 | 2.59 | 0 | 1.33 | 43.00469 | 1.21596 | 0.02828 | 0 | 1.12207 | 0.62441 | 0.92278 | 0 | 0.02609 | 0.01452 | 0 | 0.51351 | 0 | 1.79699 | 0.06889 | 0.02828 | 2.43629 | 3 | 0.0326033
17.4 | 53.1 | 0 | 22.9 | 6.53 | 0 | 3.05172 | 1.31609 | 0.43126 | 0.37529 | 0 | 0 | 0 | 0.12298 | 0 | 0 | 0.28515 | 0 | 0 | 0 | 0.43126 | 0.55424 | 0.77812 | 1.2 | 0.5206438

## GDS_data
cC | cO | cN | cF | cP | cS | OCr | FCr | FOr | PCr | NCr | SCr | NFr | POr | NOr | SOr | PFr | SFr | SPr | NSr | FNS/Or | FP/Or | FNS/FPr | GDS | rand
4.8 | 87.8 | 2.14 | 4.79 | 0 | 4.51 | 18.29167 | 0.99792 | 0.05456 | 0 | 0.44583 | 0.93958 | 0.44676 | 0 | 0.02437 |  | 0 | 0.94154 | 0 | 0.4745 | 0.1303 | 0.05456 | 2.38831 | 1.5 | 0.12
3.07 | 83.5 | 3.08 | 5.87 | 0 | 4.51 | 27.1987 | 1.91205 | 0.0703 | 0 | 1.00326 | 1.46906 | 0.5247 | 0 | 0.03689 |  | 0 | 0.76831 | 0 | 0.68293 | 0.1612 | 0.0703 | 2.29302 | 2 | 0.18
1.61 | 94.6 | 1.42 | 0.49 | 0 | 1.33 | 58.75776 | 0.30435 | 0.00518 | 0 | 0.88199 | 0.82609 | 2.89796 | 0 | 0.01501 |  | 0 | 2.71429 | 0 | 1.06767 | 0.03425 | 0.00518 | 6.61224 | 1.2 | 0.2
2.87 | 90.7 | 3.36 | 2.5 | 0 | 0.59 | 31.60279 | 0.87108 | 0.02756 | 0 | 1.17073 | 0.20557 | 1.344 | 0 | 0.03705 |  | 0 | 0.236 | 0 | 5.69492 | 0.07111 | 0.02756 | 2.58 | 2 | 0.25
6.08 | 78.8 | 3.59 | 8.51 | 0 | 3.03 | 12.96053 | 1.39967 | 0.10799 | 0 | 0.59046 | 0.49836 | 0.42186 | 0 | 0.04556 |  | 0 | 0.35605 | 0 | 1.18482 | 0.19201 | 0.10799 | 1.77791 | 2.5 | 0.25
3.89 | 89.5 | 1.82 | 2.48 | 0 | 2.23 | 23.00771 | 0.63753 | 0.02771 | 0 | 0.46787 | 0.57326 | 0.73387 | 0 | 0.02034 |  | 0 | 0.89919 | 0 | 0.81614 | 0.07296 | 0.02771 | 2.63306 | 1.1 | 0.3
2 | 90.9 | 2.64 | 1.17 | 0 | 3.34 | 45.45 | 0.585 | 0.01287 | 0 | 1.32 | 1.67 | 2.25641 | 0 | 0.02904 | 0.00898 | 0 | 2.8547 | 0 | 0.79042 | 0.07866 | 0.01287 | 6.11111 | 2.5 | 0.31
4.92 | 86.9 | 2.18 | 5.18 | 0 | 0.78 | 17.6626 | 1.05285 | 0.05961 | 0 | 0.44309 | 0.15854 | 0.42085 | 0 | 0.02509 |  | 0 | 0.15058 | 0 | 2.79487 | 0.09367 | 0.05961 | 1.57143 | 1.3 | 0.31
2.87 | 92.2 | 2.53 | 1.76 | 0 | 0.6 | 32.12544 | 0.61324 | 0.01909 | 0 | 0.88153 | 0.20906 | 1.4375 | 0 | 0.02744 |  | 0 | 0.34091 | 0 | 4.21667 | 0.05304 | 0.01909 | 2.77841 | 2.5 | 0.38
6.6 | 89.8 | 1.52 | 1.77 | 0 | 0.28 | 13.60606 | 0.26818 | 0.01971 | 0 | 0.2303 | 0.04242 | 0.85876 | 0 | 0.01693 |  | 0 | 0.15819 | 0 | 5.42857 | 0.03976 | 0.01971 | 2.01695 | 1.5 | 0.39
5.35 | 68.7 | 4.5 | 8 | 8.49 | 5 | 12.84112 | 1.49533 | 0.11645 | 1.58692 | 0.84112 | 0.93458 | 0.5625 | 0.12358 | 0.0655 | 0.00772 | 1.06125 | 0.625 | 0.58893 | 0.9 | 0.25473 | 0.24003 | 1.06125 | 5 | 0.41
7.24 | 89.4 | 1.13 | 1.54 | 0 | 0.69 | 12.34807 | 0.21271 | 0.01723 | 0 | 0.15608 | 0.0953 | 0.73377 | 0 | 0.01264 |  | 0 | 0.44805 | 0 | 1.63768 | 0.03758 | 0.01723 | 2.18182 | 0.9 | 0.43
2.64 | 77.5 | 2.12 | 5.76 | 4.22 | 7.73 | 29.35606 | 2.18182 | 0.07432 | 1.59848 | 0.80303 | 2.92803 | 0.36806 | 0.05445 | 0.02735 | 0.01941 | 0.73264 | 1.34201 | 1.83175 | 0.27426 | 0.20142 | 0.12877 | 1.56413 | 5 | 0.48
6.15 | 70.5 | 2.54 | 7.61 | 9.69 | 3.46 | 11.46341 | 1.2374 | 0.10794 | 1.57561 | 0.41301 | 0.5626 | 0.33377 | 0.13745 | 0.03603 | 0.01377 | 1.27332 | 0.45466 | 0.35707 | 0.7341 | 0.19305 | 0.24539 | 0.78671 | 2 | 0.5
2.53 | 91.6 | 2.15 | 1.56 | 0 | 2.11 | 36.20553 | 0.6166 | 0.01703 | 0 | 0.8498 | 0.83399 | 1.37821 | 0 | 0.02347 |  | 0 | 1.35256 | 0 | 1.01896 | 0.06354 | 0.01703 | 3.73077 | 1.1 | 0.53
1.73 | 96.3 | 0.98 | 0 | 0 | 0.97 | 55.66474 | 0 | 0 | 0 | 0.56647 | 0.56069 |  | 0 | 0.01018 |  | 0 | 0 | 0 | 1.01031 | 0.02025 | 0 |  | 1.8 | 0.57
2.23 | 92.4 | 2.32 | 1.06 | 0 | 1.98 | 41.43498 | 0.47534 | 0.01147 | 0 | 1.04036 | 0.88789 | 2.18868 | 0 | 0.02511 |  | 0 | 1.86792 | 0 | 1.17172 | 0.05801 | 0.01147 | 5.0566 | 1 | 0.58
6.99 | 88 | 0.898 | 2.19 | 0 | 1.93 | 12.58941 | 0.3133 | 0.02489 | 0 | 0.12847 | 0.27611 | 0.41005 | 0 | 0.0102 |  | 0 | 0.88128 | 0 | 0.46528 | 0.05702 | 0.02489 | 2.29132 | 0.8 | 0.62
3.73 | 89.1 | 3.34 | 2.75 | 0 | 1.11 | 23.8874 | 0.73727 | 0.03086 | 0 | 0.89544 | 0.29759 | 1.21455 | 0 | 0.03749 |  | 0 | 0.40364 | 0 | 3.00901 | 0.08081 | 0.03086 | 2.61818 | 3.5 | 0.65
5.35 | 68.7 | 4.5 | 7.99 | 8.49 | 4.99 | 12.84112 | 1.49346 | 0.1163 | 1.58692 | 0.84112 | 0.93271 | 0.5632 | 0.12358 | 0.0655 | 0.02492 | 1.06258 | 0.62453 | 0.58775 | 0.9018 | 0.25444 | 0.23988 | 1.06068 | 5 | 0.68
4.69 | 89.8 | 2 | 3.48 | 0 | 0 | 19.14712 | 0.742 | 0.03875 | 0 | 0.42644 | 0 | 0.57471 | 0 | 0.02227 |  | 0 | 0 | 0 | 0 | 0.06102 | 0.03875 | 1.57471 | 1.2 | 0.71
5.68 | 86.2 | 2.16 | 5.19 | 0 | 0.77 | 15.17606 | 0.91373 | 0.06021 | 0 | 0.38028 | 0.13556 | 0.41618 | 0 | 0.02506 | 0.00312 | 0 | 0.14836 | 0 | 2.80519 | 0.0942 | 0.06021 | 1.56455 | 1.2 | 0.74
3.27 | 88.6 | 3.19 | 3.19 | 0 | 1.72 | 27.0948 | 0.97554 | 0.036 | 0 | 0.97554 | 0.52599 | 1 | 0 | 0.036 |  | 0 | 0.53918 | 0 | 1.85465 | 0.09142 | 0.036 | 2.53918 | 1.2 | 0.81
2.6 | 92.2 | 2.22 | 1.66 | 0 | 1.27 | 35.46154 | 0.63846 | 0.018 | 0 | 0.85385 | 0.48846 | 1.33735 | 0 | 0.02408 |  | 0 | 0.76506 | 0 | 1.74803 | 0.05586 | 0.018 | 3.10241 | 1 | 0.83
8.5 | 67 | 2.91 | 10.1 | 8.72 | 2.78 | 7.88235 | 1.18824 | 0.15075 | 1.02588 | 0.34235 | 0.32706 | 0.28812 | 0.13015 | 0.04343 | 0.01007 | 0.86337 | 0.27525 | 0.31881 | 1.04676 | 0.23567 | 0.2809 | 0.839 | 2.6 | 0.87
2.5 | 92.5 | 0.8 | 2.36 | 0 | 1.81 | 37 | 0.944 | 0.02551 | 0 | 0.32 | 0.724 | 0.33898 | 0 | 0.00865 |  | 0 | 0.76695 | 0 | 0.44199 | 0.05373 | 0.02551 | 2.10593 | 2 | 0.88
3.89 | 81.8 | 4.2 | 4.05 | 0 | 6.05 | 21.02828 | 1.04113 | 0.04951 | 0 | 1.07969 | 1.55527 | 1.03704 | 0 | 0.05134 |  | 0 | 1.49383 | 0 | 0.69421 | 0.17482 | 0.04951 | 3.53086 | 0.8 | 0.89
2.34 | 92.8 | 1.3 | 0.4 | 0 | 3.2 | 39.65812 | 0.17094 | 0.00431 | 0 | 0.55556 | 1.36752 | 3.25 | 0 | 0.01401 |  | 0 | 8 | 0 | 0.40625 | 0.0528 | 0.00431 | 12.25 | 2 | 0.9
4.98 | 71.1 | 4.81 | 4.1 | 0 | 15 | 14.27711 | 0.82329 | 0.05767 | 0 | 0.96586 | 3.01205 | 1.17317 | 0 | 0.06765 | 0.05137 | 0 | 3.65854 | 0 | 0.32067 | 0.33629 | 0.05767 | 5.83171 | 3 | 0.91
2.91 | 86.7 | 2.56 | 4.05 | 0 | 3.79 | 29.79381 | 1.39175 | 0.04671 | 0 | 0.87973 | 1.30241 | 0.6321 | 0 | 0.02953 |  | 0 | 0.9358 | 0 | 0.67546 | 0.11995 | 0.04671 | 2.5679 | 1 | 0.99
3.26 | 83.1 | 3.5 | 3.65 | 0 | 6.48 | 25.4908 | 1.11963 | 0.04392 | 0 | 1.07362 | 1.98773 | 0.9589 | 0 | 0.04212 | 0.03845 | 0 | 1.77534 | 0 | 0.54012 | 0.16402 | 0.04392 | 3.73425 | 2 | 1