## Sheet1
The samples of deposition of reduced Li under different specific element components. We chose 23 components as our model input features by virtue of expert knowledge in deposition of reduced Li. | [27 empty] | Ten morphology indicators are selected by expert knowledge and we define λ as the ratio of Li longitudinal growth size and horizontal growth size.
| Content of C element | Content of O element | Content of N element | Content of F element | Content of P element | Content of S element | O/C ratio | F/C ratio | F/O ratio | P/C ratio | N/C ratio | S/C ratio | N/F ratio | P/O ratio | N/O ratio | S/O ratio | P/F ratio | N/F ratio | S/F ratio | S/P ratio | N/S ratio | F+N+S/O | F+P/O | F+N+S/F+P | Dendritic | spherical |  |  | Li longitudinal growth size | Li horizontal growth maximum size | The difference between the maximum longitudinal growth size and average size | Li horizontal growth size | Li horizontal growth maximum size | The difference between the maximum horizontal growth size and average size | General thickness of deposition | Maximum deposition thickness | Average deposition density | λ value
| cC | cO | cN | cF | cP | cS | OCr | FCr | FOr | PCr | NCr | SCr | NFr | POr | NOr | SOr | PFr | NFr | SFr | SPr | NSr | FNS/Or | FP/Or | FNS/FPr | dendrtic | sphere |  |  | Li longitudinal growth size | Li longitudinal growth maximum size | The difference between the maximum longitudinal growth size and average size | Li horizontal growth size | Li horizontal growth maximum size | The difference between the maximum horizontal growth size and average size | General thickness of deposition | Maximum deposition thickness | Average deposition density | λ value
20220707 1311 | 3.15 | 93.5 | 0 | 2.77 | 0.51 | 0 | 29.68254 | 0.8793651 | 0.02962567 | 0.1619048 | 0 | 0 | 0 | 0.005454545 | 0 | 0 | 0.1841155 | 0 | 0 | 0 | #DIV/0! | 0.02962567 | 0.03508021 | 0.8445122 | 1 | 0 | 20220707 1311 |  | 8 | 14 | 6 | 0.3 | 0.35 | 0.05 | 7 | 15 | 3 | 26.66667
20220707 1512 | 7 | 89.9 | 0 | 2.36 | 0.72 | 0 | 12.84286 | 0.3371429 | 0.02625139 | 0.1028571 | 0 | 0 | 0 | 0.008008899 | 0 | 0 | 0.3050847 | 0 | 0 | 0 | #DIV/0! | 0.02625139 | 0.03426029 | 0.7662338 | 1 | 0 | 20220707 1512 |  | 9 | 16 | 7 | 0.25 | 0.7 | 0.45 | 8 | 11 | 4 | 36
20221228 1930 | 13.5 | 69.2 | 0 | 16.5 | 0.79 | 0 | 5.125926 | 1.222222 | 0.2384393 | 0.05851852 | 0 | 0 | 0 | 0.01141618 | 0 | 0 | 0.04787879 | 0 | 0 | 0 | #DIV/0! | 0.2384393 | 0.2498555 | 0.9543088 | 1 | 0 | 20221228 1930 |  | 7 | 15 | 8 | 2 | 5 | 3 | 6 | 10 | 4 | 3.5
20200522 1744 | 7.23 | 88.1 | 0 | 4.25 | 0.46 | 0 | 12.18534 | 0.5878285 | 0.04824064 | 0.06362379 | 0 | 0 | 0 | 0.005221339 | 0 | 0 | 0.1082353 | 0 | 0 | 0 | #DIV/0! | 0.04824064 | 0.05346198 | 0.9023355 | 1 | 0 | 20200522 1744 |  | 5 | 7 | 2 | 0.2 | 0.3 | 0.1 | 4 | 5 | 2 | 25
20221128 2017 | 8.86 | 77 | 0 | 5.42 | 8.73 | 0 | 8.690745 | 0.6117381 | 0.07038961 | 0.9853273 | 0 | 0 | 0 | 0.1133766 | 0 | 0 | 1.610701 | 0 | 0 | 0 | #DIV/0! | 0.07038961 | 0.1837662 | 0.3830389 | 1 | 0 | 20221128 2017 |  | 6 | 9 | 3 | 4 | 5 | 1 | 5 | 9 | 4.66667 | 1.5
20220707 1505 | 6.24 | 86 | 0 | 7.09 | 0.67 | 0 | 13.78205 | 1.136218 | 0.08244186 | 0.1073718 | 0 | 0 | 0 | 0.007790698 | 0 | 0 | 0.09449929 | 0 | 0 | 0 | #DIV/0! | 0.08244186 | 0.09023256 | 0.9136598 | 1 | 0 | 20220707 1505 |  | 0 | 0 | 0 | 0 | 0 | 0 | 0 | 0 | 3 | 0
20220707 1507 | 2.89 | 93.7 | 0 | 2.83 | 0.61 | 0 | 32.42215 | 0.9792388 | 0.03020277 | 0.2110727 | 0 | 0 | 0 | 0.006510139 | 0 | 0 | 0.2155477 | 0 | 0 | 0 | #DIV/0! | 0.03020277 | 0.03671291 | 0.8226744 | 1 | 0 | 20220707 1507 |  | 9.5 | 11.5 | 2 | 0.22 | 0.4 | 0.18 | 4 | 6 | 1.33333 | 43.18182
20220707 1509 | 1.77 | 96.9 | 0 | 0.58 | 0.67 | 0 | 54.74576 | 0.3276836 | 0.005985552 | 0.3785311 | 0 | 0 | 0 | 0.006914345 | 0 | 0 | 1.155172 | 0 | 0 | 0 | #DIV/0! | 0.005985552 | 0.0128999 | 0.464 | 1 | 0 | 20220707 1509 |  | 8.8 | 14 | 5.2 | 0.25 | 0.55 | 0.3 | 6 | 8 | 3 | 35.2
20220707 1515 | 3.23 | 93.8 | 0 | 2.43 | 0.56 | 0 | 29.04025 | 0.752322 | 0.02590618 | 0.1733746 | 0 | 0 | 0 | 0.005970149 | 0 | 0 | 0.2304527 | 0 | 0 | 0 | #DIV/0! | 0.02590618 | 0.03187633 | 0.812709 | 1 | 0 | 20220707 1515 |  | 12.4 | 17.5 | 5.1 | 0.25 | 0.8 | 0.55 | 6 | 13.5 | 2 | 49.6
20220707 1555 | 1.96 | 96 | 0 | 1.2 | 0.89 | 0 | 48.97959 | 0.6122449 | 0.0125 | 0.4540816 | 0 | 0 | 0 | 0.009270833 | 0 | 0 | 0.7416667 | 0 | 0 | 0 | #DIV/0! | 0.0125 | 0.02177083 | 0.5741627 | 1 | 0 | 20220707 1555 |  | 8.5 | 15.5 | 7 | 0.28 | 0.7 | 0.42 | 5 | 11.5 | 2.33333 | 30.35714
20220707 1557 | 2.21 | 96.1 | 0 | 1.14 | 0.58 | 0 | 43.48416 | 0.5158371 | 0.01186264 | 0.2624434 | 0 | 0 | 0 | 0.00603538 | 0 | 0 | 0.5087719 | 0 | 0 | 0 | #DIV/0! | 0.01186264 | 0.01789802 | 0.6627907 | 1 | 0 | 20220707 1557 |  | 8 | 21 | 13 | 0.26 | 0.6 | 0.34 | 8 | 16 | 2 | 30.76923
20220723 1244 | 6.5 | 85.5 | 0 | 7.39 | 0 | 0 | 13.15385 | 1.136923 | 0.08643275 | 0 | 0 | 0 | 0 | 0 | 0 | 0 | 0 | 0 | 0 | #DIV/0! | #DIV/0! | 0.08643275 | 0.08643275 | 1 | 1 | 0 | 20220723 1244 |  | 11 | 14 | 3 | 0.4 | 0.65 | 0.25 | 5 | 12 | 4.33333 | 27.5
20220723 1255 | 3.78 | 81.1 | 0 | 7.11 | 7.71 | 0 | 21.45503 | 1.880952 | 0.08766954 | 2.039683 | 0 | 0 | 0 | 0.09506782 | 0 | 0 | 1.084388 | 0 | 0 | 0 | #DIV/0! | 0.08766954 | 0.1827374 | 0.4797571 | 1 | 0 | 20220723 1255 |  | 0 | 0 | 0 | 0 | 0 | 0 | 0 | 0 | 4.66667 | 0
20220817 1506 | 1.87 | 95.3 | 0 | 2.51 | 0 | 0 | 50.96257 | 1.342246 | 0.02633788 | 0 | 0 | 0 | 0 | 0 | 0 | 0 | 0 | 0 | 0 | #DIV/0! | #DIV/0! | 0.02633788 | 0.02633788 | 1 | 1 | 0 | 20220817 1506 |  | 7.7 | 10.5 | 2.8 | 0.45 | 0.9 | 0.45 | 5.5 | 10 | 3 | 17.11111
20220817 1519 | 5.66 | 89.6 | 0 | 4.12 | 0 | 0 | 15.83039 | 0.7279152 | 0.04598214 | 0 | 0 | 0 | 0 | 0 | 0 | 0 | 0 | 0 | 0 | #DIV/0! | #DIV/0! | 0.04598214 | 0.04598214 | 1 | 1 | 0 | 20220817 1519 |  | 7.2 | 12 | 4.8 | 0.65 | 0.9 | 0.25 | 5 | 8.5 | 2.33333 | 11.07692
20220817 1526 | 2.7 | 95.7 | 0 | 14.1 | 0 | 0 | 35.44444 | 5.222222 | 0.1473354 | 0 | 0 | 0 | 0 | 0 | 0 | 0 | 0 | 0 | 0 | #DIV/0! | #DIV/0! | 0.1473354 | 0.1473354 | 1 | 1 | 0 | 20220817 1526 |  | 5 | 7 | 2 | 0.4 | 0.9 | 0.5 | 4 | 5.5 | 2.66667 | 12.5
20220817 1541 | 2.72 | 94.9 | 0 | 2.33 | 0 | 0 | 34.88971 | 0.8566176 | 0.02455216 | 0 | 0 | 0 | 0 | 0 | 0 | 0 | 0 | 0 | 0 | #DIV/0! | #DIV/0! | 0.02455216 | 0.02455216 | 1 | 1 | 0 | 20220817 1541 |  | 6 | 8.5 | 2.5 | 0.38 | 0.9 | 0.52 | 3 | 4 | 3 | 15.78947
20220817 1543 | 2.21 | 96.1 | 0 | 1.58 | 0 | 0 | 43.48416 | 0.7149321 | 0.01644121 | 0 | 0 | 0 | 0 | 0 | 0 | 0 | 0 | 0 | 0 | #DIV/0! | #DIV/0! | 0.01644121 | 0.01644121 | 1 | 1 | 0 | 20220817 1543 |  | 6 | 11 | 5 | 0.5 | 0.7 | 0.2 | 6 | 9 | 3.33333 | 12
20220817 1544 | 2.12 | 96.3 | 0 | 1.57 | 0 | 0 | 45.42453 | 0.740566 | 0.01630322 | 0 | 0 | 0 | 0 | 0 | 0 | 0 | 0 | 0 | 0 | #DIV/0! | #DIV/0! | 0.01630322 | 0.01630322 | 1 | 1 | 0 | 20220817 1544 |  | 0 | 0 | 0 | 0 | 0 | 0 | 0 | 0 | 3 | 0
20220817 1603 | 2.35 | 95.4 | 0 | 2.15 | 0 | 0 | 40.59574 | 0.9148936 | 0.02253669 | 0 | 0 | 0 | 0 | 0 | 0 | 0 | 0 | 0 | 0 | #DIV/0! | #DIV/0! | 0.02253669 | 0.02253669 | 1 | 1 | 0 | 20220817 1603 |  | 7.5 | 9.5 | 2 | 0.5 | 0.7 | 0.2 | 5 | 9 | 3.33333 | 15
20220818 2100 | 3.4 | 92 | 0 | 2.08 | 2.45 | 0 | 27.05882 | 0.6117647 | 0.0226087 | 0.7205882 | 0 | 0 | 0 | 0.02663043 | 0 | 0 | 1.177885 | 0 | 0 | 0 | #DIV/0! | 0.0226087 | 0.04923913 | 0.4591611 | 1 | 0 | 20220818 2100 |  | 0 | 0 | 0 | 0 | 0 | 0 | 0 | 0 | 2 | 0
20221128 1849 | 7.56 | 86.9 | 0 | 3.78 | 1.72 | 0 | 11.49471 | 0.5 | 0.04349827 | 0.2275132 | 0 | 0 | 0 | 0.01979287 | 0 | 0 | 0.4550265 | 0 | 0 | 0 | #DIV/0! | 0.04349827 | 0.06329114 | 0.6872727 | 1 | 0 | 20221128 1849 |  | 3 | 6 | 3 | 0.6 | 0.5 | -0.1 | 3.5 | 6 | 1 | 5
20221128 1851 | 5.97 | 90.8 | 0 | 1.71 | 1.56 | 0 | 15.20938 | 0.2864322 | 0.0188326 | 0.2613065 | 0 | 0 | 0 | 0.01718062 | 0 | 0 | 0.9122807 | 0 | 0 | 0 | #DIV/0! | 0.0188326 | 0.03601322 | 0.5229358 | 1 | 0 | 20221128 1851 |  | 4.5 | 8 | 3.5 | 0.55 | 1.1 | 0.55 | 4.5 | 10 | 1 | 8.181818
20221128 1853 | 7.02 | 89.6 | 0 | 1.86 | 1.53 | 0 | 12.76353 | 0.2649573 | 0.02075893 | 0.2179487 | 0 | 0 | 0 | 0.01707589 | 0 | 0 | 0.8225806 | 0 | 0 | 0 | #DIV/0! | 0.02075893 | 0.03783482 | 0.5486726 | 1 | 0 | 20221128 1853 |  | 7 | 12.5 | 5.5 | 0.2 | 0.625 | 0.425 | 6 | 10 | 1 | 35
20221128 1855 | 7.13 | 90.8 | 0 | 1.18 | 0.89 | 0 | 12.73492 | 0.1654979 | 0.01299559 | 0.1248247 | 0 | 0 | 0 | 0.009801762 | 0 | 0 | 0.7542373 | 0 | 0 | 0 | #DIV/0! | 0.01299559 | 0.02279736 | 0.5700483 | 1 | 0 | 20221128 1855 |  | 8.5 | 17.5 | 9 | 0.35 | 1.25 | 0.9 | 5 | 9.5 | 1.33333 | 24.28571
20221128 1857 | 6.5 | 92.3 | 0 | 0.39 | 0.8 | 0 | 14.2 | 0.06 | 0.004225352 | 0.1230769 | 0 | 0 | 0 | 0.008667389 | 0 | 0 | 2.051282 | 0 | 0 | 0 | #DIV/0! | 0.004225352 | 0.01289274 | 0.3277311 | 1 | 0 | 20221128 1857 |  | 6 | 11 | 5 | 0.35 | 0.7 | 0.35 | 4.5 | 9 | 1.33333 | 17.14286
20221128 1900 | 9.56 | 88.4 | 0 | 1.23 | 0.76 | 0 | 9.246862 | 0.1286611 | 0.01391403 | 0.07949791 | 0 | 0 | 0 | 0.008597285 | 0 | 0 | 0.6178862 | 0 | 0 | 0 | #DIV/0! | 0.01391403 | 0.02251131 | 0.6180905 | 1 | 0 | 20221128 1900 |  | 7.5 | 12 | 4.5 | 0.5 | 1.5 | 1 | 5 | 10 | 1 | 15
20221128 1928 | 17.4 | 53.1 | 0 | 22.9 | 6.53 | 0 | 3.051724 | 1.316092 | 0.4312618 | 0.3752874 | 0 | 0 | 0 | 0.1229755 | 0 | 0 | 0.2851528 | 0 | 0 | 0 | #DIV/0! | 0.4312618 | 0.5542373 | 0.7781176 | 1 | 0 | 20221128 1928 |  | 4.5 | 9 | 4.5 | 1.2 | 2 | 0.8 | 4.5 | 8 | 1.66667 | 3.75
20221128 1930 | 14.1 | 67.9 | 0 | 17.3 | 0.67 | 0 | 4.815603 | 1.22695 | 0.2547865 | 0.04751773 | 0 | 0 | 0 | 0.009867452 | 0 | 0 | 0.03872832 | 0 | 0 | 0 | #DIV/0! | 0.2547865 | 0.2646539 | 0.9627156 | 1 | 0 | 20221128 1930 |  | 9 | 15 | 6 | 2 | 2.1 | 0.1 | 9 | 14 | 3.33333 | 4.5
20221128 1934 | 14.3 | 60.8 | 0 | 19.5 | 0.76 | 0 | 4.251748 | 1.363636 | 0.3207237 | 0.05314685 | 0 | 0 | 0 | 0.0125 | 0 | 0 | 0.03897436 | 0 | 0 | 0 | #DIV/0! | 0.3207237 | 0.3332237 | 0.9624877 | 1 | 0 | 20221128 1934 |  | 5 | 6 | 1 | 1.5 | 2.2 | 0.7 | 5 | 5.5 | 2.33333 | 3.333333
20221128 1936 | 11 | 73.2 | 0 | 14.4 | 1.36 | 0 | 6.654545 | 1.309091 | 0.1967213 | 0.1236364 | 0 | 0 | 0 | 0.01857923 | 0 | 0 | 0.09444444 | 0 | 0 | 0 | #DIV/0! | 0.1967213 | 0.2153005 | 0.9137056 | 1 | 0 | 20221128 1936 |  | 7 | 9 | 2 | 1.6 | 2 | 0.4 | 8 | 11 | 4 | 4.375
20221128 1938 | 14.9 | 60.2 | 0 | 24.2 | 0.63 | 0 | 4.040268 | 1.624161 | 0.4019934 | 0.04228188 | 0 | 0 | 0 | 0.01046512 | 0 | 0 | 0.02603306 | 0 | 0 | 0 | #DIV/0! | 0.4019934 | 0.4124585 | 0.9746275 | 1 | 0 | 20221128 1938 |  | 5 | 11 | 6 | 0.5 | 1 | 0.5 | 3 | 4 | 2.66667 | 10
20221128 1940 | 9.94 | 75.2 | 0 | 12.9 | 1.92 | 0 | 7.565392 | 1.297787 | 0.1715426 | 0.193159 | 0 | 0 | 0 | 0.02553191 | 0 | 0 | 0.1488372 | 0 | 0 | 0 | #DIV/0! | 0.1715426 | 0.1970745 | 0.8704453 | 1 | 0 | 20221128 1940 |  | 8 | 9.5 | 1.5 | 1.8 | 2.3 | 0.5 | 9 | 10 | 4 | 4.444444
20221128 2007 | 8.19 | 84.3 | 0 | 4.23 | 3.28 | 0 | 10.29304 | 0.5164835 | 0.05017794 | 0.4004884 | 0 | 0 | 0 | 0.03890866 | 0 | 0 | 0.7754137 | 0 | 0 | 0 | #DIV/0! | 0.05017794 | 0.0890866 | 0.563249 | 1 | 0 | 20221128 2007 |  | 8 | 12 | 4 | 1.2 | 1.6 | 0.4 | 5.5 | 8 | 1 | 6.666667
20221128 2012 | 8.47 | 81.3 | 0 | 5.56 | 4.64 | 0 | 9.598583 | 0.6564345 | 0.06838868 | 0.5478158 | 0 | 0 | 0 | 0.05707257 | 0 | 0 | 0.8345324 | 0 | 0 | 0 | #DIV/0! | 0.06838868 | 0.1254613 | 0.545098 | 1 | 0 | 20221128 2012 |  | 6 | 7.5 | 1.5 | 2.5 | 3.5 | 1 | 6.5 | 8.5 | 3 | 2.4
20221128 2022 | 9.76 | 82.6 | 0 | 4.21 | 3.43 | 0 | 8.463115 | 0.4313525 | 0.05096852 | 0.3514344 | 0 | 0 | 0 | 0.04152542 | 0 | 0 | 0.8147268 | 0 | 0 | 0 | #DIV/0! | 0.05096852 | 0.09249395 | 0.5510471 | 1 | 0 | 20221128 2022 |  | 0 | 0 | 0 | 0 | 0 | 0 | 0 | 0 | 3.33333 | 0
20221128 2024 | 14.1 | 72.1 | 0 | 6.46 | 2.86 | 0 | 5.113475 | 0.458156 | 0.08959778 | 0.2028369 | 0 | 0 | 0 | 0.03966713 | 0 | 0 | 0.4427245 | 0 | 0 | 0 | #DIV/0! | 0.08959778 | 0.1292649 | 0.693133 | 1 | 0 | 20221128 2024 |  | 7 | 12 | 5 | 0.9 | 1.8 | 0.9 | 8 | 15 | 3 | 7.777778
20221129 2317 | 0.88 | 97.5 | 0.4 | 0 | 0 | 0.826 | 110.7955 | 0 | 0 | 0 | 0.4545455 | 0.9386364 |  | 0 | 0.004102564 | 0.008471795 | #DIV/0! | #DIV/0! | #DIV/0! | #DIV/0! | 0.4842615 | 0.01257436 | 0 |  | 1 | 0 | 20221129 2317 |  | 8.5 | 13 | 4.5 | 0.2 | 2 | 1.8 | 10 | 12 | 2.33333 | 42.5
20221129 2319 | 1.04 | 96.4 | 0.76 | 0 | 0 | 1.34 | 92.69231 | 0 | 0 | 0 | 0.7307692 | 1.288462 |  | 0 | 0.007883817 | 0.01390041 | #DIV/0! | #DIV/0! | #DIV/0! | #DIV/0! | 0.5671642 | 0.02178423 | 0 |  | 1 | 0 | 20221129 2319 |  | 8 | 12 | 4 | 0.33 | 0.7 | 0.37 | 3 | 5 | 2 | 24.24242
20221129 2321 | 1.72 | 92.8 | 1.16 | 0.65 | 0 | 2.47 | 53.95349 | 0.377907 | 0.00700431 | 0 | 0.6744186 | 1.436047 | 1.784615 | 0 | 0.0125 | 0.02661638 | 0 | 1.784615 | 3.8 | #DIV/0! | 0.4696356 | 0.04612069 | 0.00700431 | 6.584615 | 1 | 0 | 20221129 2321 |  | 0 | 0 | 0 | 0 | 0 | 0 | 0 | 0 | 1.66667
20221129 2322 | 2.4 | 87.2 | 1.8 | 2.46 | 0 | 3.76 | 36.33333 | 1.025 | 0.02821101 | 0 | 0.75 | 1.566667 | 0.7317073 | 0 | 0.0206422 | 0.04311927 | 0 | 0.7317073 | 1.528455 | #DIV/0! | 0.4787234 | 0.09197248 | 0.02821101 | 3.260163 | 1 | 0 | 20221129 2322 |  | 11 | 18 | 7 | 0.2 | 0.7 | 0.5 | 14 | 17 | 2.33333 | 55
20221129 2327 | 1.31 | 97 | 0.69 | 0 | 0 | 0.56 | 74.0458 | 0 | 0 | 0 | 0.5267176 | 0.4274809 |  | 0 | 0.007113402 | 0.005773196 | #DIV/0! | #DIV/0! | #DIV/0! | #DIV/0! | 1.232143 | 0.0128866 | 0 |  | 1 | 0 | 20221129 2327 |  | 0 | 0 | 0 | 0 | 0 | 0 | 0 | 0 | 3
20200522 1738 | 6.85 | 88.8 | 0 | 3.92 | 0.4 | 0 | 12.9635 | 0.5722628 | 0.04414414 | 0.05839416 | 0 | 0 | 0 | 0.004504505 | 0 | 0 | 0.1020408 | 0 | 0 | 0 | #DIV/0! | 0.04414414 | 0.04864865 | 0.9074074 | 1 | 0 | 20200522 1738 |  | 5 | 8 | 3 | 0.45 | 0.55 | 0.1 | 4 | 8.5 | 1.66667 | 11.11111
20191216 2221 | 5.68 | 86.2 | 2.16 | 5.19 | 0 | 0.77 | 15.17606 | 0.9137324 | 0.06020882 | 0 | 0.3802817 | 0.1355634 | 0.416185 | 0 | 0.025058 | 0.008932715 | 0 | 0.416185 | 0.1483622 | #DIV/0! | 2.805195 | 0.09419954 | 0.06020882 | 1.564547 | 0 | 1
20210819 1638 | 5.35 | 68.7 | 4.5 | 8 | 8.49 | 5 | 12.84112 | 1.495327 | 0.1164483 | 1.586916 | 0.8411215 | 0.9345794 | 0.5625 | 0.1235808 | 0.06550218 | 0.0727802 | 1.06125 | 0.5625 | 0.625 | 0.5889282 | 0.9 | 0.2547307 | 0.2400291 | 1.061249 | 0 | 1 | 20210819 1638 |  | 3.4 | 5 | 1.6 | 5 | 5.5 | 0.5 | 3.5 | 5 | 3 | 0.68
20210820 1705 | 2.09 | 96 | 1.05 | 0.32 | 0 | 0.56 | 45.93301 | 0.15311 | 0.003333333 | 0 | 0.5023923 | 0.2679426 | 3.28125 | 0 | 0.0109375 | 0.005833333 | 0 | 3.28125 | 1.75 | #DIV/0! | 1.875 | 0.02010417 | 0.003333333 | 6.03125 | 1 | 1 | 20210820 1705 |  | 3.5 | 14 | 10.5 | 2.5 | 5 | 2.5 | 3.5 | 14 | 3 | 1.4
20210820 1714 | 1.94 | 91.5 | 2.77 | 0.85 | 0 | 2.91 | 47.16495 | 0.4381443 | 0.009289617 | 0 | 1.427835 | 1.5 | 3.258824 | 0 | 0.03027322 | 0.03180328 | 0 | 3.258824 | 3.423529 | #DIV/0! | 0.95189 | 0.07136612 | 0.009289617 | 7.682353 | 1 | 1 | 20210820 1714 |  | 4.5 | 15.5 | 11 | 1 | 2.5 | 1.5 | 5 | 15 | 4 | 4.5
20210819 1201 | 6.15 | 70.5 | 2.54 | 7.61 | 9.69 | 3.46 | 11.46341 | 1.237398 | 0.1079433 | 1.57561 | 0.4130081 | 0.5626016 | 0.3337714 | 0.1374468 | 0.03602837 | 0.04907801 | 1.273325 | 0.3337714 | 0.4546649 | 0.3570691 | 0.734104 | 0.1930496 | 0.2453901 | 0.7867052 | 0 | 1 | 20210819 1201 |  | 1.5 | 1.7 | 0.2 | 2 | 2.1 | 0.1 | 1.5 | 1.7 | 3.66667 | 0.75
20210819 1329 | 8.5 | 67 | 2.91 | 10.1 | 8.72 | 2.78 | 7.882353 | 1.188235 | 0.1507463 | 1.025882 | 0.3423529 | 0.3270588 | 0.2881188 | 0.1301493 | 0.04343284 | 0.04149254 | 0.8633663 | 0.2881188 | 0.2752475 | 0.3188073 | 1.046763 | 0.2356716 | 0.2808955 | 0.8390011 | 0 | 1 | 20210819 1329 |  | 2.3 | 2.3 | 0 | 2.6 | 2.6 | 0 | 2.3 | 2.3 | 4.66667 | 0.8846154
20210819 1638 | 5.35 | 68.7 | 4.5 | 7.99 | 8.49 | 4.99 | 12.84112 | 1.493458 | 0.1163028 | 1.586916 | 0.8411215 | 0.9327103 | 0.563204 | 0.1235808 | 0.06550218 | 0.07263464 | 1.062578 | 0.563204 | 0.6245307 | 0.5877503 | 0.9018036 | 0.2544396 | 0.2398836 | 1.06068 | 0 | 1
20210819 1646 | 2.64 | 77.5 | 2.12 | 5.76 | 4.22 | 7.73 | 29.35606 | 2.181818 | 0.07432258 | 1.598485 | 0.8030303 | 2.92803 | 0.3680556 | 0.05445161 | 0.02735484 | 0.09974194 | 0.7326389 | 0.3680556 | 1.342014 | 1.831754 | 0.2742561 | 0.2014194 | 0.1287742 | 1.564128 | 0 | 1 | 20210819 1646 |  | 6 | 9 | 3 | 5 | 8 | 3 | 6 | 7 | 4 | 1.2
20210820 1359 | 2 | 90.9 | 2.64 | 1.17 | 0 | 3.34 | 45.45 | 0.585 | 0.01287129 | 0 | 1.32 | 1.67 | 2.25641 | 0 | 0.0290429 | 0.03674367 | 0 | 2.25641 | 2.854701 | #DIV/0! | 0.7904192 | 0.07865787 | 0.01287129 | 6.111111 | 0 | 1 | 20210820 1359 |  | 2.4 | 3.2 | 0.8 | 2.5 | 3 | 0.5 | 2.5 | 3.5 | 3.33333 | 0.96
20210820 1404 | 4.98 | 71.1 | 4.81 | 4.1 | 0 | 15 | 14.27711 | 0.8232932 | 0.05766526 | 0 | 0.9658635 | 3.012048 | 1.173171 | 0 | 0.0676512 | 0.2109705 | 0 | 1.173171 | 3.658537 | #DIV/0! | 0.3206667 | 0.3362869 | 0.05766526 | 5.831707 | 0 | 1 | 20210820 1404 |  | 1.5 | 2.1 | 0.6 | 3 | 3 | 0 | 1.5 | 2 | 4 | 0.5
20210820 1707 | 3.26 | 83.1 | 3.5 | 3.65 | 0 | 6.48 | 25.4908 | 1.119632 | 0.04392298 | 0 | 1.07362 | 1.98773 | 0.9589041 | 0 | 0.04211793 | 0.07797834 | 0 | 0.9589041 | 1.775342 | #DIV/0! | 0.5401235 | 0.1640193 | 0.04392298 | 3.734247 | 0 | 1 | 20210820 1707 |  | 3 | 5 | 2 | 2 | 2.5 | 0.5 | 4 | 5 | 3 | 1.5
20210820 1708 | 2.34 | 92.8 | 1.3 | 0.4 | 0 | 3.2 | 39.65812 | 0.1709402 | 0.004310345 | 0 | 0.5555556 | 1.367521 | 3.25 | 0 | 0.01400862 | 0.03448276 | 0 | 3.25 | 8 | #DIV/0! | 0.40625 | 0.05280172 | 0.004310345 | 12.25 | 0 | 1 | 20210820 1708 |  | 2.8 | 3.4 | 0.6 | 2 | 3.5 | 1.5 | 3.5 | 4 | 4 | 1.4
20210820 1710 | 1.6 | 96.5 | 1.3 | 0 | 0 | 0.55 | 60.3125 | 0 | 0 | 0 | 0.8125 | 0.34375 |  | 0 | 0.0134715 | 0.005699482 | #DIV/0! | #DIV/0! | #DIV/0! | #DIV/0! | 2.363636 | 0.01917098 | 0 |  | 1 | 0 | 20210820 1710 |  | 10 | 12 | 2 | 1.8 | 2 | 0.2 | 9 | 12 | 2.66667 | 5.555556
20210820 1714 | 1.94 | 91.5 | 2.77 | 0.85 | 0 | 2.91 | 47.16495 | 0.4381443 | 0.009289617 | 0 | 1.427835 | 1.5 | 3.258824 | 0 | 0.03027322 | 0.03180328 | 0 | 3.258824 | 3.423529 | #DIV/0! | 0.95189 | 0.07136612 | 0.009289617 | 7.682353 | 1 | 1
20210820 1716 | 2.58 | 93.4 | 1.69 | 1.37 | 0 | 0.928 | 36.20155 | 0.5310078 | 0.01466809 | 0 | 0.6550388 | 0.3596899 | 1.233577 | 0 | 0.01809422 | 0.00993576 | 0 | 1.233577 | 0.6773723 | #DIV/0! | 1.821121 | 0.04269807 | 0.01466809 | 2.910949 | 1 | 1 | 20210820 1716 |  | 13 | 16 | 3 | 2.5 | 4 | 1.5 | 8 | 16 | 2.66667 | 5.2
20210820 1717 | 1.97 | 96.8 | 1.07 | 0 | 0 | 0.18 | 49.13706 | 0 | 0 | 0 | 0.5431472 | 0.09137056 |  | 0 | 0.01105372 | 0.001859504 | #DIV/0! | #DIV/0! | #DIV/0! | #DIV/0! | 5.944444 | 0.01291322 | 0 |  | 1 | 1 | 20210820 1717 |  | 6 | 16 | 10 | 2 | 3.5 | 1.5 | 6 | 16 | 3 | 3
20211218 1941 | 5.5 | 77 | 5.41 | 7.61 | 0 | 4.51 | 14 | 1.383636 | 0.09883117 | 0 | 0.9836364 | 0.82 | 0.7109067 | 0 | 0.07025974 | 0.05857143 | 0 | 0.7109067 | 0.5926413 | #DIV/0! | 1.199557 | 0.2276623 | 0.09883117 | 2.303548 | 1 | 1 | 20211218 1941 |  | 4.2 | 7 | 2.8 | 1.7 | 2.3 | 0.6 | 4 | 7 | 3.66667 | 2.470588
20211218 2001 | 6.99 | 84.1 | 4.38 | 3.35 | 0 | 1.18 | 12.03147 | 0.4792561 | 0.03983353 | 0 | 0.6266094 | 0.1688126 | 1.307463 | 0 | 0.05208086 | 0.01403092 | 0 | 1.307463 | 0.3522388 | #DIV/0! | 3.711864 | 0.1059453 | 0.03983353 | 2.659701 | 1 | 1
20211218 2145 | 2.91 | 86.7 | 2.56 | 4.05 | 0 | 3.79 | 29.79381 | 1.391753 | 0.0467128 | 0 | 0.8797251 | 1.302405 | 0.6320988 | 0 | 0.0295271 | 0.04371396 | 0 | 0.6320988 | 0.9358025 | #DIV/0! | 0.6754617 | 0.1199539 | 0.0467128 | 2.567901 | 0 | 1 | 20211218 2145 |  | 0.9 | 1.1 | 0.2 | 1 | 1.1 | 0.1 | 2 | 2.5 | 4.66667 | 0.9
20211218 2151 | 2.52 | 85.3 | 2.43 | 4.65 | 0 | 5.14 | 33.84921 | 1.845238 | 0.05451348 | 0 | 0.9642857 | 2.039683 | 0.5225806 | 0 | 0.02848769 | 0.06025791 | 0 | 0.5225806 | 1.105376 | #DIV/0! | 0.4727626 | 0.1432591 | 0.05451348 | 2.627957 | 1 | 1
20211218 2158 | 3.07 | 83.5 | 3.08 | 5.87 | 0 | 4.51 | 27.1987 | 1.912052 | 0.0702994 | 0 | 1.003257 | 1.469055 | 0.5247019 | 0 | 0.03688623 | 0.05401198 | 0 | 0.5247019 | 0.7683135 | #DIV/0! | 0.6829268 | 0.1611976 | 0.0702994 | 2.293015 | 0 | 1
20211224 1316 | 3.89 | 81.8 | 4.2 | 4.05 | 0 | 6.05 | 21.02828 | 1.041131 | 0.049511 | 0 | 1.079692 | 1.55527 | 1.037037 | 0 | 0.05134474 | 0.07396088 | 0 | 1.037037 | 1.493827 | #DIV/0! | 0.6942149 | 0.1748166 | 0.049511 | 3.530864 | 0 | 1 | 20211224 1316 |  | 0.8 | 1.1 | 0.3 | 0.8 | 1.2 | 0.4 | 0.8 | 1 | 4.66667 | 1
20211224 1320 | 2.23 | 92.4 | 2.32 | 1.06 | 0 | 1.98 | 41.43498 | 0.4753363 | 0.01147186 | 0 | 1.040359 | 0.8878924 | 2.188679 | 0 | 0.02510823 | 0.02142857 | 0 | 2.188679 | 1.867925 | #DIV/0! | 1.171717 | 0.05800866 | 0.01147186 | 5.056604 | 0 | 1 | 20211224 1320 |  | 0.9 | 1.1 | 0.2 | 1 | 1.3 | 0.3 | 0.8 | 1 | 4.33333 | 0.9
20211224 1325 | 2.53 | 91.6 | 2.15 | 1.56 | 0 | 2.11 | 36.20553 | 0.6166008 | 0.01703057 | 0 | 0.8498024 | 0.8339921 | 1.378205 | 0 | 0.02347162 | 0.02303493 | 0 | 1.378205 | 1.352564 | #DIV/0! | 1.018957 | 0.06353712 | 0.01703057 | 3.730769 | 0 | 1 | 20211224 1325 |  | 1 | 1.4 | 0.4 | 1.1 | 1.3 | 0.2 | 1 | 1.5 | 4.66667 | 0.9090909
20211224 1329 | 1.61 | 94.6 | 1.42 | 0.49 | 0 | 1.33 | 58.75776 | 0.3043478 | 0.005179704 | 0 | 0.8819876 | 0.826087 | 2.897959 | 0 | 0.01501057 | 0.0140592 | 0 | 2.897959 | 2.714286 | #DIV/0! | 1.067669 | 0.03424947 | 0.005179704 | 6.612245 | 0 | 1 | 20211224 1329 |  | 1 | 1.3 | 0.3 | 1.2 | 1.5 | 0.3 | 1.5 | 2 | 3.33333 | 0.8333333
20230326 2022 | 3.73 | 89.1 | 3.34 | 2.75 | 0 | 1.11 | 23.8874 | 0.7372654 | 0.0308642 | 0 | 0.8954424 | 0.2975871 | 1.214545 | 0 | 0.03748597 | 0.01245791 | 0 | 1.214545 | 0.4036364 | #DIV/0! | 3.009009 | 0.08080808 | 0.0308642 | 2.618182 | 0 | 1 | 20230326 2022 |  | 2 | 2 | 0 | 3.5 | 3.5 | 0 | 2 | 2 | 4.66667 | 0.5714286
20230326 2040 | 2.87 | 90.7 | 3.36 | 2.5 | 0 | 0.59 | 31.60279 | 0.8710801 | 0.0275634 | 0 | 1.170732 | 0.2055749 | 1.344 | 0 | 0.0370452 | 0.006504961 | 0 | 1.344 | 0.236 | #DIV/0! | 5.694915 | 0.07111356 | 0.0275634 | 2.58 | 0 | 1 | 20230326 2040 |  | 3 | 3 | 0 | 2 | 2 | 0 | 3 | 3 | 3.33333 | 1.5
20230326 2111 | 2.87 | 92.2 | 2.53 | 1.76 | 0 | 0.6 | 32.12544 | 0.6132404 | 0.01908894 | 0 | 0.8815331 | 0.2090592 | 1.4375 | 0 | 0.02744035 | 0.006507592 | 0 | 1.4375 | 0.3409091 | #DIV/0! | 4.216667 | 0.05303688 | 0.01908894 | 2.778409 | 0 | 1 | 20230326 2111 |  | 2.2 | 2.2 | 0 | 2.5 | 2.5 | 0 | 2.5 | 3 | 4 | 0.88
20230326 2129 | 2.53 | 91.6 | 2.67 | 2.15 | 0 | 1.09 | 36.20553 | 0.8498024 | 0.02347162 | 0 | 1.055336 | 0.43083 | 1.24186 | 0 | 0.02914847 | 0.01189956 | 0 | 1.24186 | 0.5069767 | #DIV/0! | 2.449541 | 0.06451965 | 0.02347162 | 2.748837 | 1 | 0 | 20230326 2129 |  | 8 | 16 | 8 | 1.6 | 2 | 0.4 | 3 | 5 | 2.33333 | 5
20230326 2131 | 3.13 | 90.2 | 3.53 | 2.45 | 0 | 0.73 | 28.81789 | 0.7827476 | 0.02716186 | 0 | 1.127796 | 0.2332268 | 1.440816 | 0 | 0.03913525 | 0.008093126 | 0 | 1.440816 | 0.2979592 | #DIV/0! | 4.835616 | 0.07439024 | 0.02716186 | 2.738776 | 1 | 0 | 20230326 2131 |  | 7 | 10 | 3 | 2.5 | 3 | 0.5 | 6 | 7 | 2.66667 | 2.8
SI EDI-HADDF 1959 | 2.13 | 91.6 | 2.39 | 2.59 | 0 | 1.33 | 43.00469 | 1.215962 | 0.02827511 | 0 | 1.122066 | 0.6244131 | 0.9227799 | 0 | 0.0260917 | 0.01451965 | 0 | 0.9227799 | 0.5135135 | #DIV/0! | 1.796992 | 0.06888646 | 0.02827511 | 2.436293 | 1 | 0
20191019 1439 | 2.15 | 96 | 1.05 | 0.36 | 0 | 0.28 | 44.65116 | 0.1674419 | 0.00375 | 0 | 0.4883721 | 0.1302326 | 2.916667 | 0 | 0.0109375 | 0.002916667 | 0 | 2.916667 | 0.7777778 | #DIV/0! | 3.75 | 0.01760417 | 0.00375 | 4.694444 | 0 | 1 | 20191019 1439 |  | 1 | 1.5 | 0.5 | 1.1 | 1.3 | 0.2 | 3.5 | 4 | 5 | 0.9090909
20191027 1454 | 2.5 | 92.5 | 0.8 | 2.36 | 0 | 1.81 | 37 | 0.944 | 0.02551351 | 0 | 0.32 | 0.724 | 0.3389831 | 0 | 0.008648649 | 0.01956757 | 0 | 0.3389831 | 0.7669492 | #DIV/0! | 0.441989 | 0.05372973 | 0.02551351 | 2.105932 | 0 | 1 | 20191027 1454 |  | 1.5 | 2 | 0.5 | 2 | 2.5 | 0.5 | 2 | 2.5 | 4 | 0.75
20191119 2120 | 6.99 | 88 | 0.898 | 2.19 | 0 | 1.93 | 12.58941 | 0.3133047 | 0.02488636 | 0 | 0.1284692 | 0.2761087 | 0.4100457 | 0 | 0.01020455 | 0.02193182 | 0 | 0.4100457 | 0.8812785 | #DIV/0! | 0.465285 | 0.05702273 | 0.02488636 | 2.291324 | 0 | 1 | 20191119 2120 |  | 0.7 | 1.5 | 0.8 | 0.8 | 1.3 | 0.5 | 1.2 | 1.5 | 3.66667 | 0.875
20191119 2142 | 4.69 | 89.8 | 2 | 3.48 | 0 | 0 | 19.14712 | 0.7420043 | 0.03875278 | 0 | 0.4264392 | 0 | 0.5747126 | 0 | 0.02227171 | 0 | 0 | 0.5747126 | 0 | #DIV/0! | #DIV/0! | 0.0610245 | 0.03875278 | 1.574713 | 0 | 1 | 20191119 2142 |  | 1 | 1 | 0 | 1.2 | 1.2 | 0 | 1.2 | 1.2 | 3.66667 | 0.8333333
20191129 1830 | 6.6 | 89.8 | 1.52 | 1.77 | 0 | 0.28 | 13.60606 | 0.2681818 | 0.01971047 | 0 | 0.230303 | 0.04242424 | 0.8587571 | 0 | 0.0169265 | 0.00311804 | 0 | 0.8587571 | 0.1581921 | #DIV/0! | 5.428571 | 0.03975501 | 0.01971047 | 2.016949 | 0 | 1 | 20191129 1830 |  | 1.4 | 1.5 | 0.1 | 1.5 | 1.6 | 0.1 | 1.5 | 1.8 | 3.66667 | 0.9333333
20191129 1910 | 7.24 | 89.4 | 1.13 | 1.54 | 0 | 0.69 | 12.34807 | 0.2127072 | 0.01722595 | 0 | 0.1560773 | 0.09530387 | 0.7337662 | 0 | 0.01263982 | 0.007718121 | 0 | 0.7337662 | 0.4480519 | #DIV/0! | 1.637681 | 0.03758389 | 0.01722595 | 2.181818 | 0 | 1 | 20191129 1910 |  | 0.8 | 0.9 | 0.1 | 0.9 | 1 | 0.1 | 0.8 | 1 | 4 | 0.8888889
20191213 1448 | 2.6 | 92.2 | 2.22 | 1.66 | 0 | 1.27 | 35.46154 | 0.6384615 | 0.01800434 | 0 | 0.8538462 | 0.4884615 | 1.337349 | 0 | 0.02407809 | 0.0137744 | 0 | 1.337349 | 0.7650602 | #DIV/0! | 1.748031 | 0.05585683 | 0.01800434 | 3.10241 | 0 | 1 | 20191213 1448 |  | 0.8 | 1 | 0.2 | 1 | 1.1 | 0.1 | 1 | 1 | 4.66667 | 0.8
20191213 1451 | 1.73 | 96.3 | 0.98 | 0 | 0 | 0.97 | 55.66474 | 0 | 0 | 0 | 0.566474 | 0.5606936 |  | 0 | 0.01017653 | 0.01007269 | #DIV/0! | #DIV/0! | #DIV/0! | #DIV/0! | 1.010309 | 0.02024922 | 0 |  | 0 | 1 | 20191213 1451 |  | 1.5 | 1.6 | 0.1 | 1.8 | 2 | 0.2 | 1.5 | 2 | 4 | 0.8333333
20191213 1456 | 3.89 | 89.5 | 1.82 | 2.48 | 0 | 2.23 | 23.00771 | 0.6375321 | 0.0277095 | 0 | 0.4678663 | 0.5732648 | 0.733871 | 0 | 0.0203352 | 0.0249162 | 0 | 0.733871 | 0.8991935 | #DIV/0! | 0.8161435 | 0.07296089 | 0.0277095 | 2.633065 | 0 | 1 | 20191213 1456 |  | 1 | 1.2 | 0.2 | 1.1 | 1.3 | 0.2 | 1 | 1.2 | 2.66667 | 0.9090909
20191213 2159 | 3.27 | 88.6 | 3.19 | 3.19 | 0 | 1.72 | 27.0948 | 0.9755352 | 0.03600451 | 0 | 0.9755352 | 0.5259939 | 1 | 0 | 0.03600451 | 0.01941309 | 0 | 1 | 0.539185 | #DIV/0! | 1.854651 | 0.09142212 | 0.03600451 | 2.539185 | 0 | 1 | 20191213 2159 |  | 1.2 | 1.3 | 0.1 | 1.2 | 1.5 | 0.3 | 2 | 2 | 4.33333 | 1
20191216 2217 | 4.92 | 86.9 | 2.18 | 5.18 | 0 | 0.78 | 17.6626 | 1.052846 | 0.05960875 | 0 | 0.4430894 | 0.1585366 | 0.4208494 | 0 | 0.02508631 | 0.008975834 | 0 | 0.4208494 | 0.1505792 | #DIV/0! | 2.794872 | 0.09367089 | 0.05960875 | 1.571429 | 0 | 1 | 20191216 2217 |  | 1.1 | 1.3 | 0.2 | 1.3 | 1.4 | 0.1 | 1.2 | 1.4 | 4.66667 | 0.8461538
20191216 2240 | 4.8 | 87.8 | 2.14 | 4.79 | 0 | 4.51 | 18.29167 | 0.9979167 | 0.05455581 | 0 | 0.4458333 | 0.9395833 | 0.4467641 | 0 | 0.02437358 | 0.05136674 | 0 | 0.4467641 | 0.9415449 | #DIV/0! | 0.4745011 | 0.1302961 | 0.05455581 | 2.388309 | 0 | 1 | 20191216 2240 |  | 1.3 | 1.5 | 0.2 | 1.5 | 1.7 | 0.2 | 1.4 | 1.6 | 4 | 0.8666667
20191217 2226 | 6.08 | 78.8 | 3.59 | 8.51 | 0 | 3.03 | 12.96053 | 1.399671 | 0.1079949 | 0 | 0.5904605 | 0.4983553 | 0.4218566 | 0 | 0.04555838 | 0.03845178 | 0 | 0.4218566 | 0.3560517 | #DIV/0! | 1.184818 | 0.1920051 | 0.1079949 | 1.777908 | 0 | 1 | 20191217 2226 |  | 2 | 2.3 | 0.3 | 2.5 | 2.8 | 0.3 | 2.5 | 4 | 2.33333 | 0.8
20200105 1657 | 3.1 | 94.8 | 1.1 | 0.62 | 0 | 0.36 | 30.58065 | 0.2 | 0.006540084 | 0 | 0.3548387 | 0.116129 | 1.774194 | 0 | 0.01160338 | 0.003797468 | 0 | 1.774194 | 0.5806452 | #DIV/0! | 3.055556 | 0.02194093 | 0.006540084 | 3.354839 | 1 | 0 | [10 empty] | 2.66667
20200614 1556 | 1.74 | 96.6 | 1.1 | 0.21 | 0 | 0.29 | 55.51724 | 0.1206897 | 0.002173913 | 0 | 0.6321839 | 0.1666667 | 5.238095 | 0 | 0.01138716 | 0.00300207 | 0 | 5.238095 | 1.380952 | #DIV/0! | 3.793103 | 0.01656315 | 0.002173913 | 7.619048 | 1 | 0
20200614 1613 | 4.41 | 84.4 | 4.24 | 4.71 | 0 | 2.28 | 19.13832 | 1.068027 | 0.05580569 | 0 | 0.9614512 | 0.5170068 | 0.9002123 | 0 | 0.05023697 | 0.02701422 | 0 | 0.9002123 | 0.4840764 | #DIV/0! | 1.859649 | 0.1330569 | 0.05580569 | 2.384289 | 1 | 0